## Sheet1
Cyc No.: 1 |  |  | Cyc No.: 10 |  |  | Cyc No.: 100 |  |  | Cyc No.: 200 |  |  | Cyc No.: 300 |  |  | Cyc No.: 310 |  |  | Cyc No.: 321 |  |  | Cyc No.: 322 |  |  | Cyc No.: 323 |  |  | Cyc No.: 324 |  |  | Cyc No.: 325
Time s | Max Strain % | Max Stress MPa | Time s | Max Strain % | Max Stress MPa | Time s | Max Strain % | Max Stress MPa | Time s | Max Strain % | Max Stress MPa | Time s | Max Strain % | Max Stress MPa | Time s | Max Strain % | Max Stress MPa | Time s | Max Strain % | Max Stress MPa | Time s | Max Strain % | Max Stress MPa | Time s | Max Strain % | Max Stress MPa | Time s | Max Strain % | Max Stress MPa | Time s | Max Strain % | Max Stress MPa
27.075 | 0.399 | 263.923 | 27.075 | 0.4 | 339.579 | 27.075 | 0.401 | 413.43 | 27.075 | 0.4 | 402.593 | 27.075 | 0.399 | 394.61 | 27.075 | 0.401 | 407.772 | 27.075 | 0.4 | 382.974 | 27.075 | 0.4 | 398.867 | 27.075 | 0.401 | 389.28 | 27.075 | 0.4 | 399.203 | 27.075 | 0.4 | 394.279
27.288 | 0.4 | 268.378 | 27.288 | 0.398 | 330.011 | 27.288 | 0.4 | 407.14 | 27.288 | 0.401 | 398.909 | 27.288 | 0.399 | 392.894 | 27.288 | 0.4 | 404.295 | 27.288 | 0.4 | 379.742 | 27.288 | 0.401 | 407.753 | 27.288 | 0.4 | 382.774 | 27.288 | 0.399 | 393.604 | 27.288 | 0.4 | 394.961
27.501 | 0.4 | 264.935 | 27.501 | 0.401 | 348.226 | 27.501 | 0.401 | 403.167 | 27.501 | 0.401 | 387.747 | 27.501 | 0.401 | 397.023 | 27.501 | 0.4 | 416.055 | 27.501 | 0.4 | 381.986 | 27.501 | 0.401 | 402.308 | 27.501 | 0.401 | 384.447 | 27.501 | 0.4 | 395.323 | 27.501 | 0.402 | 399.757
27.714 | 0.399 | 264.386 | 27.715 | 0.4 | 333.682 | 27.715 | 0.401 | 394.434 | 27.715 | 0.399 | 371.679 | 27.715 | 0.399 | 395.541 | 27.715 | 0.4 | 406.905 | 27.715 | 0.4 | 380.054 | 27.715 | 0.399 | 392.161 | 27.715 | 0.4 | 384.047 | 27.715 | 0.399 | 388.002 | 27.715 | 0.4 | 389.468
28.034 | 0.4 | 266.357 | 28.034 | 0.401 | 317.203 | 28.034 | 0.399 | 385.111 | 28.034 | 0.399 | 367.092 | 28.034 | 0.4 | 397.929 | 28.034 | 0.4 | 407.218 | 28.034 | 0.4 | 377.796 | 28.034 | 0.401 | 405.41 | 28.034 | 0.399 | 382.631 | 28.034 | 0.4 | 386.37 | 28.034 | 0.401 | 390.867
28.354 | 0.4 | 264.971 | 28.354 | 0.4 | 312.464 | 28.354 | 0.4 | 389.598 | 28.354 | 0.4 | 363.003 | 28.354 | 0.4 | 398.255 | 28.354 | 0.401 | 404.586 | 28.354 | 0.4 | 376.58 | 28.354 | 0.4 | 409.428 | 28.354 | 0.401 | 392.399 | 28.354 | 0.401 | 384.924 | 28.354 | 0.398 | 384.256
28.674 | 0.401 | 263.431 | 28.674 | 0.4 | 326.55 | 28.674 | 0.4 | 391.95 | 28.674 | 0.4 | 371.956 | 28.674 | 0.4 | 394.622 | 28.674 | 0.401 | 400.227 | 28.674 | 0.399 | 376.56 | 28.674 | 0.4 | 399.189 | 28.674 | 0.399 | 387.7 | 28.674 | 0.401 | 387.19 | 28.674 | 0.399 | 386.753
28.994 | 0.4 | 259.558 | 28.994 | 0.399 | 334.24 | 28.994 | 0.399 | 385.366 | 28.994 | 0.399 | 376.648 | 28.994 | 0.4 | 397.831 | 28.994 | 0.4 | 394.402 | 28.994 | 0.401 | 382.698 | 28.994 | 0.401 | 398.086 | 28.994 | 0.399 | 383.633 | 28.994 | 0.399 | 383.9 | 28.994 | 0.4 | 386.757
29.313 | 0.401 | 266.23 | 29.313 | 0.399 | 349.512 | 29.313 | 0.4 | 391.338 | 29.313 | 0.4 | 408.634 | 29.313 | 0.4 | 393.346 | 29.313 | 0.4 | 406.877 | 29.313 | 0.4 | 382.69 | 29.313 | 0.4 | 381.957 | 29.313 | 0.399 | 379.083 | 29.313 | 0.399 | 381.435 | 29.313 | 0.401 | 380.683
29.633 | 0.401 | 263.102 | 29.633 | 0.4 | 290.922 | 29.633 | 0.4 | 394.442 | 29.633 | 0.4 | 407.336 | 29.633 | 0.4 | 397.339 | 29.633 | 0.4 | 404.558 | 29.633 | 0.4 | 377.223 | 29.633 | 0.4 | 384.787 | 29.633 | 0.4 | 380.085 | 29.633 | 0.4 | 377.8 | 29.633 | 0.399 | 371.489
29.953 | 0.401 | 258.967 | 29.953 | 0.399 | 276.758 | 29.953 | 0.401 | 395.101 | 29.953 | 0.402 | 405.719 | 29.953 | 0.401 | 399.559 | 29.953 | 0.4 | 382.095 | 29.953 | 0.4 | 382.569 | 29.953 | 0.401 | 392.9 | 29.953 | 0.4 | 383.96 | 29.953 | 0.399 | 377.469 | 29.953 | 0.4 | 370.647
30.273 | 0.401 | 261.069 | 30.273 | 0.401 | 289.133 | 30.273 | 0.399 | 394.01 | 30.273 | 0.399 | 409.253 | 30.273 | 0.4 | 405.43 | 30.273 | 0.399 | 369.846 | 30.273 | 0.4 | 375.763 | 30.273 | 0.4 | 362.465 | 30.273 | 0.401 | 387.279 | 30.273 | 0.4 | 381.911 | 30.273 | 0.399 | 363.744
30.593 | 0.401 | 262.546 | 30.593 | 0.4 | 290.572 | 30.593 | 0.401 | 401.866 | 30.593 | 0.401 | 422.116 | 30.593 | 0.401 | 401.386 | 30.593 | 0.399 | 369.198 | 30.593 | 0.401 | 381.745 | 30.593 | 0.399 | 349.886 | 30.593 | 0.399 | 379.089 | 30.593 | 0.401 | 378.883 | 30.593 | 0.4 | 363.768
30.912 | 0.401 | 263.98 | 30.912 | 0.401 | 293.157 | 30.912 | 0.399 | 391.336 | 30.912 | 0.4 | 422.752 | 30.912 | 0.399 | 400.185 | 30.912 | 0.4 | 377.84 | 30.912 | 0.399 | 375.258 | 30.912 | 0.4 | 360.399 | 30.912 | 0.399 | 390.729 | 30.912 | 0.399 | 375.221 | 30.912 | 0.4 | 365.816
31.232 | 0.399 | 257.545 | 31.232 | 0.401 | 289.772 | 31.232 | 0.4 | 391.77 | 31.232 | 0.4 | 422.76 | 31.232 | 0.402 | 405.049 | 31.232 | 0.4 | 372.638 | 31.232 | 0.399 | 375.75 | 31.232 | 0.4 | 360.141 | 31.232 | 0.4 | 388.905 | 31.232 | 0.399 | 375.488 | 31.232 | 0.399 | 368.45
31.552 | 0.4 | 261.842 | 31.552 | 0.399 | 289.678 | 31.552 | 0.4 | 391.063 | 31.552 | 0.4 | 412.627 | 31.552 | 0.398 | 383.331 | 31.552 | 0.401 | 375.053 | 31.552 | 0.4 | 372.884 | 31.552 | 0.4 | 356.433 | 31.552 | 0.401 | 379.608 | 31.552 | 0.4 | 380.419 | 31.552 | 0.4 | 371.094
31.872 | 0.4 | 263.401 | 31.872 | 0.4 | 288.337 | 31.872 | 0.4 | 387.727 | 31.872 | 0.4 | 410.241 | 31.872 | 0.4 | 389.796 | 31.872 | 0.401 | 370.007 | 31.872 | 0.399 | 365.237 | 31.872 | 0.4 | 348.219 | 31.872 | 0.398 | 378.361 | 31.872 | 0.399 | 382.963 | 31.872 | 0.4 | 368.659
32.191 | 0.4 | 262.16 | 32.192 | 0.4 | 286.911 | 32.192 | 0.4 | 388.721 | 32.191 | 0.4 | 403.364 | 32.191 | 0.4 | 390.925 | 32.192 | 0.4 | 364.593 | 32.191 | 0.4 | 368.503 | 32.191 | 0.4 | 345.161 | 32.192 | 0.401 | 390.73 | 32.192 | 0.401 | 379.881 | 32.192 | 0.399 | 369.755
41.678 | 0.4 | 255.591 | 41.678 | 0.4 | 253.353 | 41.678 | 0.4 | 398.808 | 41.678 | 0.4 | 384.21 | 41.678 | 0.4 | 389.734 | 41.678 | 0.4 | 358.057 | 41.678 | 0.4 | 362.501 | 41.678 | 0.4 | 340.017 | 41.678 | 0.4 | 360.718 | 41.678 | 0.4 | 368.22 | 41.678 | 0.4 | 371.257
51.165 | 0.4 | 247.442 | 51.165 | 0.4 | 260.528 | 51.165 | 0.4 | 361.912 | 51.165 | 0.4 | 363.653 | 51.165 | 0.4 | 390.148 | 51.165 | 0.4 | 372.139 | 51.165 | 0.4 | 356.489 | 51.165 | 0.4 | 344.338 | 51.165 | 0.4 | 355.468 | 51.165 | 0.4 | 328.758 | 51.165 | 0.4 | 393.248
60.652 | 0.4 | 201.478 | 60.652 | 0.4 | 268.327 | 60.652 | 0.4 | 348.23 | 60.652 | 0.4 | 362.349 | 60.652 | 0.4 | 356.689 | 60.652 | 0.4 | 348.201 | 60.652 | 0.4 | 372.372 | 60.652 | 0.4 | 316.193 | 60.652 | 0.4 | 349.001 | 60.652 | 0.4 | 362.444 | 60.652 | 0.4 | 352.237
70.139 | 0.4 | 218.678 | 70.139 | 0.4 | 248.633 | 70.139 | 0.4 | 376.309 | 70.139 | 0.4 | 354.142 | 70.139 | 0.4 | 365.303 | 70.139 | 0.4 | 345.699 | 70.139 | 0.4 | 321 | 70.139 | 0.4 | 308.843 | 70.139 | 0.4 | 323.197 | 70.139 | 0.4 | 343.572 | 70.139 | 0.4 | 319.158
79.626 | 0.4 | 208.208 | 79.626 | 0.4 | 247.803 | 79.626 | 0.4 | 355.032 | 79.626 | 0.4 | 360.189 | 79.626 | 0.4 | 357.018 | 79.626 | 0.4 | 317.834 | 79.626 | 0.4 | 326.296 | 79.626 | 0.4 | 321.941 | 79.626 | 0.4 | 334.56 | 79.626 | 0.4 | 321.344 | 79.626 | 0.4 | 327.482
89.113 | 0.4 | 187.42 | 89.113 | 0.4 | 266.328 | 89.113 | 0.4 | 357.746 | 89.113 | 0.4 | 342.474 | 89.113 | 0.4 | 366.755 | 89.113 | 0.4 | 332.956 | 89.113 | 0.4 | 331.047 | 89.113 | 0.4 | 324.87 | 89.113 | 0.4 | 350.904 | 89.113 | 0.4 | 321.661 | 89.113 | 0.4 | 334.218
98.6 | 0.4 | 224.222 | 98.6 | 0.4 | 263.559 | 98.6 | 0.4 | 364.181 | 98.6 | 0.4 | 334.301 | 98.6 | 0.4 | 341.818 | 98.6 | 0.4 | 322.585 | 98.6 | 0.4 | 345.781 | 98.6 | 0.4 | 320.333 | 98.6 | 0.4 | 348.367 | 98.6 | 0.4 | 305.591 | 98.6 | 0.4 | 333.597
108.087 | 0.4 | 217.168 | 108.087 | 0.4 | 269.513 | 108.087 | 0.4 | 368.569 | 108.087 | 0.4 | 330.99 | 108.087 | 0.4 | 327.043 | 108.087 | 0.4 | 302.134 | 108.087 | 0.4 | 340.544 | 108.087 | 0.4 | 337.885 | 108.087 | 0.4 | 330.734 | 108.087 | 0.4 | 335.117 | 108.087 | 0.4 | 323.137
117.573 | 0.4 | 211.893 | 117.574 | 0.4 | 243.83 | 117.574 | 0.4 | 331.766 | 117.574 | 0.4 | 341.3 | 117.574 | 0.4 | 328.594 | 117.574 | 0.4 | 306.375 | 117.574 | 0.4 | 339.553 | 117.574 | 0.4 | 325.481 | 117.574 | 0.4 | 339.234 | 117.574 | 0.4 | 321.603 | 117.574 | 0.4 | 345.746
127.06 | 0.4 | 218.915 | 127.06 | 0.4 | 259.545 | 127.06 | 0.4 | 337.445 | 127.06 | 0.4 | 345.289 | 127.06 | 0.4 | 331.802 | 127.06 | 0.4 | 316.947 | 127.06 | 0.4 | 321.532 | 127.06 | 0.4 | 325.786 | 127.06 | 0.4 | 322.233 | 127.06 | 0.4 | 332.546 | 127.06 | 0.4 | 349.062
136.547 | 0.4 | 194.435 | 136.547 | 0.4 | 253.622 | 136.547 | 0.4 | 333.04 | 136.547 | 0.4 | 331.353 | 136.547 | 0.4 | 318.565 | 136.547 | 0.4 | 287.353 | 136.547 | 0.4 | 296.938 | 136.547 | 0.4 | 312.891 | 136.547 | 0.4 | 315.977 | 136.547 | 0.4 | 330.538 | 136.547 | 0.4 | 313.739
146.034 | 0.4 | 209.315 | 146.034 | 0.4 | 257.675 | 146.034 | 0.4 | 353.455 | 146.034 | 0.4 | 329.239 | 146.034 | 0.4 | 335.442 | 146.034 | 0.4 | 275.914 | 146.034 | 0.4 | 310.303 | 146.034 | 0.4 | 315.279 | 146.034 | 0.4 | 348.748 | 146.034 | 0.4 | 340.458 | 146.034 | 0.4 | 309.618
155.521 | 0.4 | 176.849 | 155.521 | 0.4 | 229.444 | 155.521 | 0.4 | 354.547 | 155.521 | 0.4 | 315.274 | 155.521 | 0.4 | 343.542 | 155.521 | 0.4 | 273.246 | 155.521 | 0.4 | 322.377 | 155.521 | 0.4 | 316.41 | 155.521 | 0.4 | 339.957 | 155.521 | 0.4 | 323.471 | 155.521 | 0.4 | 317.777
165.008 | 0.4 | 201.383 | 165.008 | 0.4 | 259.827 | 165.008 | 0.4 | 342.14 | 165.008 | 0.4 | 317.419 | 165.008 | 0.4 | 307.027 | 165.008 | 0.4 | 258.743 | 165.008 | 0.4 | 305.693 | 165.008 | 0.4 | 288.266 | 165.008 | 0.4 | 320.859 | 165.008 | 0.4 | 283.947 | 165.008 | 0.4 | 280.052
174.495 | 0.4 | 183.142 | 174.495 | 0.4 | 253.271 | 174.495 | 0.4 | 318.197 | 174.495 | 0.4 | 321.599 | 174.495 | 0.4 | 324.271 | 174.495 | 0.4 | 262.013 | 174.495 | 0.4 | 304.167 | 174.495 | 0.4 | 300.531 | 174.495 | 0.4 | 313.331 | 174.495 | 0.4 | 299.833 | 174.495 | 0.4 | 296.704
183.982 | 0.4 | 199.732 | 183.982 | 0.4 | 259.991 | 183.982 | 0.4 | 294.798 | 183.982 | 0.4 | 328.614 | 183.982 | 0.4 | 336.167 | 183.982 | 0.4 | 266.809 | 183.982 | 0.4 | 319.182 | 183.982 | 0.4 | 313.458 | 183.982 | 0.4 | 334.262 | 183.982 | 0.4 | 301.043 | 183.982 | 0.4 | 296.731
193.469 | 0.4 | 197.397 | 193.469 | 0.4 | 240.953 | 193.469 | 0.4 | 311.117 | 193.469 | 0.4 | 334.233 | 193.469 | 0.4 | 312.548 | 193.469 | 0.4 | 262.851 | 193.469 | 0.4 | 311.59 | 193.469 | 0.4 | 285.427 | 193.469 | 0.4 | 299.295 | 193.469 | 0.4 | 310.661 | 193.469 | 0.4 | 298.572
202.956 | 0.4 | 188.575 | 202.956 | 0.4 | 233.113 | 202.956 | 0.4 | 341.147 | 202.956 | 0.4 | 310.764 | 202.956 | 0.4 | 308.095 | 202.956 | 0.4 | 250.975 | 202.956 | 0.4 | 287.193 | 202.956 | 0.4 | 305.373 | 202.956 | 0.4 | 283.645 | 202.956 | 0.4 | 319.412 | 202.956 | 0.4 | 320.264
212.442 | 0.4 | 174.956 | 212.442 | 0.4 | 264.318 | 212.442 | 0.4 | 297.352 | 212.442 | 0.4 | 313.659 | 212.442 | 0.4 | 287.227 | 212.442 | 0.4 | 246.717 | 212.442 | 0.4 | 295.209 | 212.442 | 0.4 | 297.01 | 212.442 | 0.4 | 295.944 | 212.442 | 0.4 | 319.416 | 212.442 | 0.4 | 291.983
221.929 | 0.4 | 168.654 | 221.929 | 0.4 | 257.751 | 221.929 | 0.4 | 311.704 | 221.929 | 0.4 | 328.799 | 221.929 | 0.4 | 311.903 | 221.929 | 0.4 | 256.724 | 221.929 | 0.4 | 307.753 | 221.929 | 0.4 | 314.331 | 221.929 | 0.4 | 329.265 | 221.929 | 0.4 | 293.554 | 221.929 | 0.4 | 315.493
231.416 | 0.4 | 171.845 | 231.416 | 0.4 | 259.851 | 231.416 | 0.4 | 314.457 | 231.416 | 0.4 | 321.584 | 231.416 | 0.4 | 306.647 | 231.416 | 0.4 | 244.781 | 231.416 | 0.4 | 302.323 | 231.416 | 0.4 | 297.703 | 231.416 | 0.4 | 310.546 | 231.416 | 0.4 | 295.333 | 231.416 | 0.4 | 300.372
240.903 | 0.4 | 195.783 | 240.903 | 0.4 | 244.769 | 240.903 | 0.4 | 333.184 | 240.903 | 0.4 | 329.367 | 240.903 | 0.4 | 312.165 | 240.903 | 0.4 | 240.773 | 240.903 | 0.4 | 297.247 | 240.903 | 0.4 | 287.805 | 240.903 | 0.4 | 301.156 | 240.903 | 0.4 | 293.559 | 240.903 | 0.4 | 294.489
250.39 | 0.4 | 191.254 | 250.39 | 0.4 | 237.075 | 250.39 | 0.4 | 314.97 | 250.39 | 0.4 | 321.6 | 250.39 | 0.4 | 286.263 | 250.39 | 0.4 | 234.308 | 250.39 | 0.4 | 290.285 | 250.39 | 0.4 | 291.155 | 250.39 | 0.4 | 290.697 | 250.39 | 0.4 | 296.257 | 250.39 | 0.4 | 293.668
259.877 | 0.4 | 191.6 | 259.877 | 0.4 | 260.818 | 259.877 | 0.4 | 305.28 | 259.877 | 0.4 | 322.632 | 259.877 | 0.4 | 316.299 | 259.877 | 0.4 | 233.456 | 259.877 | 0.4 | 309.67 | 259.877 | 0.4 | 288.493 | 259.877 | 0.4 | 286.507 | 259.877 | 0.4 | 281.088 | 259.877 | 0.4 | 317.846
269.364 | 0.4 | 196.781 | 269.364 | 0.4 | 252.301 | 269.364 | 0.4 | 336.952 | 269.364 | 0.4 | 317.638 | 269.364 | 0.4 | 312.089 | 269.364 | 0.4 | 257.931 | 269.364 | 0.4 | 284.881 | 269.364 | 0.4 | 286.683 | 269.364 | 0.4 | 281.008 | 269.364 | 0.4 | 274.535 | 269.364 | 0.4 | 328.02
278.851 | 0.4 | 168.929 | 278.851 | 0.4 | 265.962 | 278.851 | 0.4 | 289.79 | 278.851 | 0.4 | 311.198 | 278.851 | 0.4 | 304.156 | 278.851 | 0.4 | 238.203 | 278.851 | 0.4 | 304.189 | 278.851 | 0.4 | 271.311 | 278.851 | 0.4 | 284.946 | 278.851 | 0.4 | 273.386 | 278.851 | 0.4 | 301.661
288.338 | 0.4 | 165.629 | 288.338 | 0.4 | 253.676 | 288.338 | 0.4 | 317.402 | 288.338 | 0.4 | 310.038 | 288.338 | 0.4 | 279.155 | 288.338 | 0.4 | 252.087 | 288.338 | 0.4 | 273.658 | 288.338 | 0.4 | 257.52 | 288.338 | 0.4 | 280.43 | 288.338 | 0.4 | 267.381 | 288.338 | 0.4 | 309.076
297.824 | 0.4 | 192.453 | 297.825 | 0.4 | 266.886 | 297.825 | 0.4 | 316.033 | 297.824 | 0.4 | 312.37 | 297.824 | 0.4 | 293.935 | 297.825 | 0.4 | 234.904 | 297.824 | 0.4 | 299.612 | 297.824 | 0.4 | 263.292 | 297.825 | 0.4 | 287.391 | 297.825 | 0.4 | 256.287 | 297.825 | 0.4 | 312.134
307.311 | 0.4 | 205.002 | 307.311 | 0.4 | 266.424 | 307.311 | 0.4 | 330.356 | 307.311 | 0.4 | 292.376 | 307.311 | 0.4 | 290.679 | 307.311 | 0.4 | 238.132 | 307.311 | 0.4 | 292.08 | 307.311 | 0.4 | 251.899 | 307.311 | 0.4 | 307.54 | 307.311 | 0.4 | 280.391 | 307.311 | 0.4 | 310.511
316.798 | 0.4 | 210.582 | 316.798 | 0.4 | 250.107 | 316.798 | 0.4 | 334.753 | 316.798 | 0.4 | 308.094 | 316.798 | 0.4 | 293.588 | 316.798 | 0.4 | 243.348 | 316.798 | 0.4 | 304.144 | 316.798 | 0.4 | 244.074 | 316.798 | 0.4 | 278.663 | 316.798 | 0.4 | 260.376 | 316.798 | 0.4 | 298.218
326.285 | 0.4 | 190.897 | 326.285 | 0.4 | 242.119 | 326.285 | 0.4 | 347.755 | 326.285 | 0.4 | 303.801 | 326.285 | 0.4 | 322.086 | 326.285 | 0.4 | 236.698 | 326.285 | 0.4 | 283.215 | 326.285 | 0.4 | 232.285 | 326.285 | 0.4 | 300.121 | 326.285 | 0.4 | 262.822 | 326.285 | 0.4 | 266.651
335.772 | 0.4 | 202.121 | 335.772 | 0.4 | 253.81 | 335.772 | 0.4 | 300.675 | 335.772 | 0.4 | 297.513 | 335.772 | 0.4 | 304.985 | 335.772 | 0.4 | 220.059 | 335.772 | 0.4 | 268.414 | 335.772 | 0.4 | 235.654 | 335.772 | 0.4 | 316.734 | 335.772 | 0.4 | 292.937 | 335.772 | 0.4 | 269.917
345.259 | 0.4 | 188.584 | 345.259 | 0.4 | 270.887 | 345.259 | 0.4 | 311.789 | 345.259 | 0.4 | 306.216 | 345.259 | 0.4 | 279.727 | 345.259 | 0.4 | 225.444 | 345.259 | 0.4 | 274.897 | 345.259 | 0.4 | 223.645 | 345.259 | 0.4 | 308.449 | 345.259 | 0.4 | 279.891 | 345.259 | 0.4 | 294.513
354.746 | 0.4 | 176.937 | 354.746 | 0.4 | 244.584 | 354.746 | 0.4 | 323.377 | 354.746 | 0.4 | 301.075 | 354.746 | 0.4 | 293.188 | 354.746 | 0.4 | 239.718 | 354.746 | 0.4 | 258.255 | 354.746 | 0.4 | 247.599 | 354.746 | 0.4 | 298.06 | 354.746 | 0.4 | 287.692 | 354.746 | 0.4 | 285.463
364.233 | 0.4 | 183.323 | 364.233 | 0.4 | 243.463 | 364.233 | 0.4 | 307.988 | 364.233 | 0.4 | 293.011 | 364.233 | 0.4 | 292.208 | 364.233 | 0.4 | 224.351 | 364.233 | 0.4 | 270.078 | 364.233 | 0.4 | 223.646 | 364.233 | 0.4 | 295.312 | 364.233 | 0.4 | 307.663 | 364.233 | 0.4 | 297.442
373.72 | 0.4 | 164.675 | 373.72 | 0.4 | 259.136 | 373.72 | 0.4 | 315.966 | 373.72 | 0.4 | 310.678 | 373.72 | 0.4 | 297.288 | 373.72 | 0.4 | 217.213 | 373.72 | 0.4 | 278.123 | 373.72 | 0.4 | 225.329 | 373.72 | 0.4 | 316.801 | 373.72 | 0.4 | 282.434 | 373.72 | 0.4 | 311.642
383.207 | 0.4 | 183.081 | 383.207 | 0.4 | 273.166 | 383.207 | 0.4 | 315.874 | 383.207 | 0.4 | 310.42 | 383.207 | 0.4 | 292.175 | 383.207 | 0.4 | 223.456 | 383.207 | 0.4 | 296.888 | 383.207 | 0.4 | 234.834 | 383.207 | 0.4 | 301.628 | 383.207 | 0.4 | 272.585 | 383.207 | 0.4 | 299.822
392.693 | 0.4 | 187.103 | 392.693 | 0.4 | 271.095 | 392.693 | 0.4 | 310.975 | 392.693 | 0.4 | 290.334 | 392.693 | 0.4 | 290.981 | 392.693 | 0.4 | 230.095 | 392.693 | 0.4 | 283.394 | 392.693 | 0.4 | 218.135 | 392.693 | 0.4 | 288.346 | 392.693 | 0.4 | 264.521 | 392.693 | 0.4 | 292.338
402.18 | 0.4 | 170.728 | 402.18 | 0.4 | 247.148 | 402.18 | 0.4 | 319.96 | 402.18 | 0.4 | 289.264 | 402.18 | 0.4 | 286.012 | 402.18 | 0.4 | 208.731 | 402.18 | 0.4 | 289.245 | 402.18 | 0.4 | 221.942 | 402.18 | 0.4 | 310.953 | 402.18 | 0.4 | 265.871 | 402.18 | 0.4 | 283.522
411.667 | 0.4 | 177.04 | 411.667 | 0.4 | 228.822 | 411.667 | 0.4 | 329.721 | 411.667 | 0.4 | 296.924 | 411.667 | 0.4 | 282.838 | 411.667 | 0.4 | 218.211 | 411.667 | 0.4 | 291.021 | 411.667 | 0.4 | 221.422 | 411.667 | 0.4 | 286.887 | 411.667 | 0.4 | 292.85 | 411.667 | 0.4 | 300.34
421.154 | 0.4 | 161.004 | 421.154 | 0.4 | 223.777 | 421.154 | 0.4 | 330.797 | 421.154 | 0.4 | 294.068 | 421.154 | 0.4 | 260.335 | 421.154 | 0.4 | 225.098 | 421.154 | 0.4 | 267.096 | 421.154 | 0.4 | 224.402 | 421.154 | 0.4 | 306.363 | 421.154 | 0.4 | 284.384 | 421.154 | 0.4 | 290.987
430.641 | 0.4 | 159.617 | 430.641 | 0.4 | 243.819 | 430.641 | 0.4 | 316.412 | 430.641 | 0.4 | 307.45 | 430.641 | 0.4 | 275.884 | 430.641 | 0.4 | 219.92 | 430.641 | 0.4 | 286.724 | 430.641 | 0.4 | 218.527 | 430.641 | 0.4 | 313.903 | 430.641 | 0.4 | 284.423 | 430.641 | 0.4 | 270.547
440.128 | 0.4 | 150.589 | 440.128 | 0.4 | 217.643 | 440.128 | 0.4 | 327.639 | 440.128 | 0.4 | 288.66 | 440.128 | 0.4 | 276.092 | 440.128 | 0.4 | 253.844 | 440.128 | 0.4 | 272.931 | 440.128 | 0.4 | 223.96 | 440.128 | 0.4 | 307.135 | 440.128 | 0.4 | 268.696 | 440.128 | 0.4 | 297.712
449.615 | 0.4 | 147.508 | 449.615 | 0.4 | 215.801 | 449.615 | 0.4 | 320.527 | 449.615 | 0.4 | 286.676 | 449.615 | 0.4 | 278.278 | 449.615 | 0.4 | 258.776 | 449.615 | 0.4 | 275.736 | 449.615 | 0.4 | 214.62 | 449.615 | 0.4 | 300.021 | 449.615 | 0.4 | 263.182 | 449.615 | 0.4 | 287.287
459.102 | 0.4 | 147.105 | 459.102 | 0.4 | 246.046 | 459.102 | 0.4 | 298.084 | 459.102 | 0.4 | 301.748 | 459.102 | 0.4 | 289.481 | 459.102 | 0.4 | 248.269 | 459.102 | 0.4 | 286.886 | 459.102 | 0.4 | 210.952 | 459.102 | 0.4 | 320.876 | 459.102 | 0.4 | 287.447 | 459.102 | 0.4 | 303.992
468.589 | 0.4 | 156.288 | 468.589 | 0.4 | 251.616 | 468.589 | 0.4 | 290.931 | 468.589 | 0.4 | 289.834 | 468.589 | 0.4 | 258.22 | 468.589 | 0.4 | 218.171 | 468.589 | 0.4 | 284.308 | 468.589 | 0.4 | 206.444 | 468.589 | 0.4 | 321.736 | 468.589 | 0.4 | 273.045 | 468.589 | 0.4 | 289.55
478.075 | 0.4 | 167.418 | 478.076 | 0.4 | 237.145 | 478.076 | 0.4 | 325.869 | 478.075 | 0.4 | 302.963 | 478.075 | 0.4 | 270.138 | 478.076 | 0.4 | 239.222 | 478.075 | 0.4 | 296.757 | 478.075 | 0.4 | 203.858 | 478.076 | 0.4 | 311.548 | 478.076 | 0.4 | 258.371 | 478.076 | 0.4 | 278.112
487.562 | 0.4 | 158.313 | 487.562 | 0.4 | 245.448 | 487.562 | 0.4 | 286.329 | 487.562 | 0.4 | 292.721 | 487.562 | 0.4 | 261.13 | 487.562 | 0.4 | 257.047 | 487.562 | 0.4 | 290.359 | 487.562 | 0.4 | 216.82 | 487.562 | 0.4 | 295.37 | 487.562 | 0.4 | 267.148 | 487.562 | 0.4 | 288.919
497.049 | 0.4 | 169.885 | 497.049 | 0.4 | 245.51 | 497.049 | 0.4 | 269.152 | 497.049 | 0.4 | 303.226 | 497.049 | 0.4 | 261.737 | 497.049 | 0.4 | 262.856 | 497.049 | 0.4 | 295.61 | 497.049 | 0.4 | 197.176 | 497.049 | 0.4 | 279.102 | 497.049 | 0.4 | 273.254 | 497.049 | 0.4 | 255.339
506.536 | 0.4 | 160.07 | 506.536 | 0.4 | 244.339 | 506.536 | 0.4 | 265.796 | 506.536 | 0.4 | 309.028 | 506.536 | 0.4 | 278.761 | 506.536 | 0.4 | 270.999 | 506.536 | 0.4 | 281.899 | 506.536 | 0.4 | 199.176 | 506.536 | 0.4 | 275.628 | 506.536 | 0.4 | 280.044 | 506.536 | 0.4 | 268.721
516.023 | 0.4 | 145.687 | 516.023 | 0.4 | 219.95 | 516.023 | 0.4 | 295.481 | 516.023 | 0.4 | 292.157 | 516.023 | 0.4 | 262.162 | 516.023 | 0.4 | 265.621 | 516.023 | 0.4 | 271.839 | 516.023 | 0.4 | 232.893 | 516.023 | 0.4 | 280.192 | 516.023 | 0.4 | 296.588 | 516.023 | 0.4 | 281.758
525.51 | 0.4 | 140.873 | 525.51 | 0.4 | 236.43 | 525.51 | 0.4 | 302.238 | 525.51 | 0.4 | 299.112 | 525.51 | 0.4 | 306.023 | 525.51 | 0.4 | 242.524 | 525.51 | 0.4 | 275.429 | 525.51 | 0.4 | 199.225 | 525.51 | 0.4 | 286.37 | 525.51 | 0.4 | 284.273 | 525.51 | 0.4 | 286.52
534.997 | 0.4 | 151.706 | 534.997 | 0.4 | 248.857 | 534.997 | 0.4 | 271.505 | 534.997 | 0.4 | 298.924 | 534.997 | 0.4 | 282.361 | 534.997 | 0.4 | 259.936 | 534.997 | 0.4 | 279.245 | 534.997 | 0.4 | 195.303 | 534.997 | 0.4 | 302.812 | 534.997 | 0.4 | 245.194 | 534.997 | 0.4 | 283.847
544.484 | 0.4 | 146.137 | 544.484 | 0.4 | 258.021 | 544.484 | 0.4 | 287.272 | 544.484 | 0.4 | 297.157 | 544.484 | 0.4 | 290.334 | 544.484 | 0.4 | 272.79 | 544.484 | 0.4 | 277.813 | 544.484 | 0.4 | 205.842 | 544.484 | 0.4 | 283.73 | 544.484 | 0.4 | 278.833 | 544.484 | 0.4 | 268.915
553.971 | 0.4 | 154.244 | 553.971 | 0.4 | 222.826 | 553.971 | 0.4 | 283.963 | 553.971 | 0.4 | 287.01 | 553.971 | 0.4 | 261.777 | 553.971 | 0.4 | 281.859 | 553.971 | 0.4 | 274.487 | 553.971 | 0.4 | 195.086 | 553.971 | 0.4 | 275.589 | 553.971 | 0.4 | 240.47 | 553.971 | 0.4 | 278.136
563.457 | 0.4 | 160.993 | 563.458 | 0.4 | 231.656 | 563.458 | 0.4 | 288.423 | 563.458 | 0.4 | 298.699 | 563.458 | 0.4 | 282.731 | 563.458 | 0.4 | 291.083 | 563.458 | 0.4 | 285.06 | 563.458 | 0.4 | 199.513 | 563.458 | 0.4 | 292.183 | 563.458 | 0.4 | 276.977 | 563.458 | 0.4 | 285.504
572.944 | 0.4 | 152.207 | 572.944 | 0.4 | 247.922 | 572.944 | 0.4 | 268.055 | 572.944 | 0.4 | 284.869 | 572.944 | 0.4 | 284.775 | 572.944 | 0.4 | 240.173 | 572.944 | 0.4 | 273.885 | 572.944 | 0.4 | 212.219 | 572.944 | 0.4 | 297.453 | 572.944 | 0.4 | 291.108 | 572.944 | 0.4 | 286.271
582.431 | 0.4 | 155.322 | 582.431 | 0.4 | 226.038 | 582.431 | 0.4 | 291.237 | 582.431 | 0.4 | 296.799 | 582.431 | 0.4 | 260.683 | 582.431 | 0.4 | 239.503 | 582.431 | 0.4 | 283.226 | 582.431 | 0.4 | 217.987 | 582.431 | 0.4 | 286.272 | 582.431 | 0.4 | 248.215 | 582.431 | 0.4 | 289.675
591.918 | 0.4 | 158.674 | 591.918 | 0.4 | 229.777 | 591.918 | 0.4 | 270.808 | 591.918 | 0.4 | 285.802 | 591.918 | 0.4 | 278.179 | 591.918 | 0.4 | 265.508 | 591.918 | 0.4 | 301.949 | 591.918 | 0.4 | 237.102 | 591.918 | 0.4 | 313.337 | 591.918 | 0.4 | 260.742 | 591.918 | 0.4 | 254.011
601.405 | 0.4 | 159.564 | 601.405 | 0.4 | 236.778 | 601.405 | 0.4 | 286.19 | 601.405 | 0.4 | 286.806 | 601.405 | 0.4 | 278.084 | 601.405 | 0.4 | 250.606 | 601.405 | 0.4 | 297.955 | 601.405 | 0.4 | 221.712 | 601.405 | 0.4 | 299.014 | 601.405 | 0.4 | 252.999 | 601.405 | 0.4 | 245.115
610.892 | 0.4 | 164.561 | 610.892 | 0.4 | 221.557 | 610.892 | 0.4 | 285.904 | 610.892 | 0.4 | 287.453 | 610.892 | 0.4 | 275.895 | 610.892 | 0.4 | 249.068 | 610.892 | 0.4 | 254.064 | 610.892 | 0.4 | 219.624 | 610.892 | 0.4 | 277.461 | 610.892 | 0.4 | 263.727 | 610.892 | 0.4 | 249.906
620.379 | 0.4 | 167.569 | 620.379 | 0.4 | 214.146 | 620.379 | 0.4 | 272.381 | 620.379 | 0.4 | 288.282 | 620.379 | 0.4 | 267.183 | 620.379 | 0.4 | 274.633 | 620.379 | 0.4 | 268.203 | 620.379 | 0.4 | 224.535 | 620.379 | 0.4 | 290.946 | 620.379 | 0.4 | 281.252 | 620.379 | 0.4 | 273.89