## Sheet1
Cyc No.: 1 |  |  | Cyc No.: 20 |  |  | Cyc No.: 50 |  |  | Cyc No.: 100 |  |  | Cyc No.: 200 |  |  | Cyc No.: 300 |  |  | Cyc No.: 350 |  |  | Cyc No.: 400 |  |  | Cyc No.: 500 |  |  | Cyc No.: 600 |  |  | Cyc No.: 700 |  |  | Cyc No.: 701 |  |  | Cyc No.: 702 |  |  | Cyc No.: 703 |  |  | Cyc No.: 704 |  |  | Cyc No.: 705 |  |  | Cyc No.: 706 |  |  | Cyc No.: 707 |  |  | Cyc No.: 708 |  |  | Cyc No.: 709 |  |  | Cyc No.: 710 |  |  | Cyc No.: 711 |  |  | Cyc No.: 712
Time s | Max Strain % | Max Stress MPa | Time s | Max Strain % | Max Stress MPa | Time s | Max Strain % | Max Stress MPa | Time s | Max Strain % | Max Stress MPa | Time s | Max Strain % | Max Stress MPa | Time s | Max Strain % | Max Stress MPa | Time s | Max Strain % | Max Stress MPa | Time s | Max Strain % | Max Stress MPa | Time s | Max Strain % | Max Stress MPa | Time s | Max Strain % | Max Stress MPa | Time s | Max Strain % | Max Stress MPa | Time s | Max Strain % | Max Stress MPa | Time s | Max Strain % | Max Stress MPa | Time s | Max Strain % | Max Stress MPa | Time s | Max Strain % | Max Stress MPa | Time s | Max Strain % | Max Stress MPa | Time s | Max Strain % | Max Stress MPa | Time s | Max Strain % | Max Stress MPa | Time s | Max Strain % | Max Stress MPa | Time s | Max Strain % | Max Stress MPa | Time s | Max Strain % | Max Stress MPa | Time s | Max Strain % | Max Stress MPa | Time s | Max Strain % | Max Stress MPa
27.075 | 0.401 | 226.44 | 27.075 | 0.399 | 366.757 | 26.968 | 0.4 | 415.359 | 26.968 | 0.401 | 433.028 | 27.075 | 0.401 | 450.635 | 27.075 | 0.399 | 402.272 | 26.968 | 0.401 | 449.781 | 27.075 | 0.399 | 433.276 | 27.075 | 0.4 | 429.176 | 26.968 | 0.399 | 441.907 | 27.075 | 0.4 | 446.015 | 27.075 | 0.398 | 417.39 | 27.075 | 0.399 | 421.46 | 26.968 | 0.4 | 440.308 | 26.968 | 0.399 | 439.427 | 27.075 | 0.399 | 436.793 | 26.968 | 0.399 | 435.516 | 26.968 | 0.401 | 450.383 | 26.968 | 0.399 | 452.566 | 27.075 | 0.4 | 443.961 | 26.968 | 0.401 | 456.93 | 27.075 | 0.4 | 454.04 | 26.968 | 0.4 | 448.389
27.288 | 0.4 | 219.51 | 27.288 | 0.401 | 360.508 | 27.182 | 0.4 | 413.255 | 27.182 | 0.4 | 424.286 | 27.288 | 0.399 | 437.617 | 27.288 | 0.399 | 414.845 | 27.182 | 0.401 | 438.379 | 27.288 | 0.399 | 430.82 | 27.288 | 0.399 | 436.823 | 27.182 | 0.399 | 447.622 | 27.288 | 0.399 | 436.974 | 27.288 | 0.402 | 442.732 | 27.288 | 0.4 | 418.931 | 27.182 | 0.399 | 436.536 | 27.182 | 0.399 | 444.221 | 27.288 | 0.399 | 432.13 | 27.182 | 0.4 | 435.258 | 27.182 | 0.399 | 445.944 | 27.182 | 0.399 | 445.43 | 27.288 | 0.4 | 443.174 | 27.182 | 0.4 | 450.233 | 27.288 | 0.4 | 454.221 | 27.182 | 0.4 | 447.012
27.501 | 0.4 | 208.143 | 27.501 | 0.399 | 350.812 | 27.395 | 0.399 | 411.026 | 27.395 | 0.398 | 421.475 | 27.501 | 0.4 | 444.4 | 27.501 | 0.399 | 417.517 | 27.395 | 0.4 | 415.945 | 27.501 | 0.401 | 431.823 | 27.501 | 0.399 | 446.838 | 27.395 | 0.4 | 453.674 | 27.501 | 0.401 | 445.512 | 27.501 | 0.4 | 419.988 | 27.501 | 0.4 | 408.558 | 27.395 | 0.4 | 443.195 | 27.395 | 0.4 | 440.5 | 27.501 | 0.4 | 444.668 | 27.395 | 0.4 | 445.273 | 27.395 | 0.401 | 448.25 | 27.395 | 0.401 | 444.189 | 27.501 | 0.4 | 453.446 | 27.395 | 0.399 | 450.282 | 27.501 | 0.401 | 454.753 | 27.395 | 0.401 | 451.813
27.715 | 0.401 | 207.911 | 27.715 | 0.401 | 367.199 | 27.608 | 0.399 | 406.352 | 27.608 | 0.399 | 438.036 | 27.715 | 0.401 | 445.498 | 27.715 | 0.401 | 411.935 | 27.608 | 0.401 | 414.903 | 27.715 | 0.4 | 421.543 | 27.715 | 0.399 | 447.186 | 27.608 | 0.399 | 445.614 | 27.715 | 0.4 | 430.065 | 27.715 | 0.401 | 392.329 | 27.715 | 0.401 | 403.147 | 27.608 | 0.4 | 425.874 | 27.608 | 0.4 | 438.071 | 27.715 | 0.401 | 447.637 | 27.608 | 0.4 | 447.307 | 27.608 | 0.399 | 450.225 | 27.608 | 0.399 | 433.788 | 27.715 | 0.401 | 458.425 | 27.608 | 0.399 | 451.41 | 27.715 | 0.401 | 445.169 | 27.608 | 0.398 | 445.201
28.034 | 0.399 | 197.1 | 28.034 | 0.4 | 357.901 | 27.928 | 0.399 | 394.881 | 27.928 | 0.4 | 430.439 | 28.034 | 0.401 | 449.971 | 28.034 | 0.401 | 401.746 | 27.928 | 0.399 | 425.087 | 28.034 | 0.402 | 433.28 | 28.034 | 0.401 | 454.889 | 27.928 | 0.399 | 443.235 | 28.034 | 0.4 | 417.725 | 28.034 | 0.399 | 385.509 | 28.034 | 0.399 | 406.945 | 27.928 | 0.4 | 431.497 | 27.928 | 0.4 | 423.388 | 28.034 | 0.4 | 438.966 | 27.928 | 0.399 | 457.071 | 27.928 | 0.399 | 440.085 | 27.928 | 0.399 | 425.559 | 28.034 | 0.4 | 456.008 | 27.928 | 0.401 | 456.984 | 28.034 | 0.4 | 430.014 | 27.928 | 0.399 | 442.245
28.354 | 0.401 | 208.142 | 28.354 | 0.4 | 366.026 | 28.247 | 0.4 | 393.639 | 28.247 | 0.399 | 415.573 | 28.354 | 0.4 | 446.812 | 28.354 | 0.399 | 380.396 | 28.247 | 0.4 | 422.269 | 28.354 | 0.4 | 405.967 | 28.354 | 0.402 | 439.308 | 28.247 | 0.4 | 443.95 | 28.354 | 0.401 | 412.761 | 28.354 | 0.399 | 418.582 | 28.354 | 0.4 | 415.388 | 28.247 | 0.401 | 434.421 | 28.247 | 0.399 | 417.424 | 28.354 | 0.4 | 444.968 | 28.247 | 0.4 | 457.23 | 28.247 | 0.4 | 450.833 | 28.247 | 0.4 | 429.808 | 28.354 | 0.399 | 454.449 | 28.247 | 0.401 | 445.941 | 28.354 | 0.399 | 436.689 | 28.247 | 0.4 | 443.115
28.674 | 0.399 | 208.181 | 28.674 | 0.4 | 362.744 | 28.567 | 0.4 | 397.67 | 28.567 | 0.4 | 411.895 | 28.674 | 0.401 | 428.609 | 28.674 | 0.399 | 392.04 | 28.567 | 0.399 | 424.646 | 28.674 | 0.399 | 401.548 | 28.674 | 0.399 | 413.68 | 28.567 | 0.399 | 453.026 | 28.674 | 0.4 | 409.129 | 28.674 | 0.399 | 434.525 | 28.674 | 0.401 | 422.862 | 28.567 | 0.4 | 433.523 | 28.567 | 0.4 | 415.157 | 28.674 | 0.4 | 442.815 | 28.567 | 0.4 | 448.3 | 28.567 | 0.399 | 446.639 | 28.567 | 0.399 | 419.499 | 28.674 | 0.4 | 452.345 | 28.567 | 0.4 | 444.277 | 28.674 | 0.4 | 435.713 | 28.567 | 0.4 | 444.629
28.994 | 0.399 | 214.212 | 28.994 | 0.399 | 356.662 | 28.887 | 0.4 | 395.964 | 28.887 | 0.4 | 400.134 | 28.994 | 0.399 | 422.889 | 28.994 | 0.4 | 384.792 | 28.887 | 0.399 | 421.407 | 28.994 | 0.4 | 421.189 | 28.994 | 0.399 | 424.621 | 28.887 | 0.4 | 433.664 | 28.994 | 0.4 | 401.509 | 28.994 | 0.401 | 444.451 | 28.994 | 0.401 | 411.857 | 28.887 | 0.401 | 429.946 | 28.887 | 0.4 | 420.909 | 28.994 | 0.4 | 442.178 | 28.887 | 0.4 | 442.52 | 28.887 | 0.401 | 447.915 | 28.887 | 0.399 | 430.518 | 28.994 | 0.4 | 454.708 | 28.887 | 0.4 | 441.112 | 28.994 | 0.399 | 434.23 | 28.887 | 0.4 | 428.427
29.313 | 0.399 | 216.018 | 29.313 | 0.4 | 363.997 | 29.207 | 0.401 | 401.613 | 29.207 | 0.4 | 417.367 | 29.313 | 0.399 | 429.589 | 29.313 | 0.4 | 394.634 | 29.207 | 0.401 | 433.832 | 29.313 | 0.399 | 426.903 | 29.313 | 0.4 | 412.098 | 29.207 | 0.401 | 427.934 | 29.313 | 0.401 | 396.099 | 29.313 | 0.4 | 420.633 | 29.313 | 0.398 | 383.173 | 29.207 | 0.399 | 414.496 | 29.207 | 0.399 | 419.064 | 29.313 | 0.399 | 434.607 | 29.207 | 0.399 | 417.843 | 29.207 | 0.4 | 428.737 | 29.207 | 0.4 | 440.511 | 29.313 | 0.401 | 453.574 | 29.207 | 0.399 | 427.147 | 29.313 | 0.401 | 440.006 | 29.207 | 0.399 | 434.004
29.633 | 0.4 | 237.943 | 29.633 | 0.399 | 368.182 | 29.527 | 0.399 | 394.303 | 29.527 | 0.4 | 414.387 | 29.633 | 0.4 | 440.718 | 29.633 | 0.401 | 398.945 | 29.527 | 0.4 | 417.351 | 29.633 | 0.4 | 425.657 | 29.633 | 0.4 | 412.779 | 29.527 | 0.399 | 416.655 | 29.633 | 0.401 | 393.608 | 29.633 | 0.4 | 393.498 | 29.633 | 0.399 | 427.372 | 29.527 | 0.4 | 416.761 | 29.527 | 0.401 | 428.126 | 29.633 | 0.398 | 441.542 | 29.527 | 0.401 | 415.054 | 29.527 | 0.4 | 419.533 | 29.527 | 0.4 | 448.574 | 29.633 | 0.401 | 440.891 | 29.527 | 0.4 | 432.932 | 29.633 | 0.4 | 418.579 | 29.527 | 0.4 | 437.832
29.953 | 0.4 | 238.064 | 29.953 | 0.4 | 380.168 | 29.846 | 0.4 | 406.432 | 29.846 | 0.4 | 408.479 | 29.953 | 0.4 | 448.57 | 29.953 | 0.4 | 412.177 | 29.846 | 0.398 | 399.483 | 29.953 | 0.399 | 429.023 | 29.953 | 0.399 | 424.078 | 29.846 | 0.4 | 437.091 | 29.953 | 0.4 | 386.505 | 29.953 | 0.4 | 382.289 | 29.953 | 0.4 | 421.381 | 29.846 | 0.401 | 418.043 | 29.846 | 0.399 | 406.671 | 29.953 | 0.401 | 453.31 | 29.846 | 0.399 | 412.869 | 29.846 | 0.399 | 432.588 | 29.846 | 0.399 | 459.777 | 29.953 | 0.399 | 421.23 | 29.846 | 0.4 | 411.568 | 29.953 | 0.4 | 401.636 | 29.846 | 0.4 | 422.534
30.273 | 0.401 | 228.157 | 30.273 | 0.399 | 380.886 | 30.166 | 0.401 | 415.672 | 30.166 | 0.401 | 419.004 | 30.273 | 0.399 | 442.591 | 30.273 | 0.399 | 394.272 | 30.166 | 0.399 | 424.155 | 30.273 | 0.401 | 432.271 | 30.273 | 0.401 | 433.223 | 30.166 | 0.401 | 447.662 | 30.273 | 0.401 | 390.289 | 30.273 | 0.4 | 373.856 | 30.273 | 0.401 | 414.06 | 30.166 | 0.401 | 392.937 | 30.166 | 0.401 | 415.744 | 30.273 | 0.401 | 437.583 | 30.166 | 0.399 | 428.734 | 30.166 | 0.399 | 442.261 | 30.166 | 0.401 | 463.117 | 30.273 | 0.4 | 437.943 | 30.166 | 0.399 | 412.204 | 30.273 | 0.399 | 407.573 | 30.166 | 0.397 | 422.504
30.593 | 0.4 | 217.743 | 30.593 | 0.4 | 383.505 | 30.486 | 0.4 | 401.129 | 30.486 | 0.399 | 424.09 | 30.593 | 0.4 | 446.144 | 30.593 | 0.4 | 383.072 | 30.486 | 0.4 | 411.031 | 30.593 | 0.4 | 410.879 | 30.593 | 0.4 | 416.33 | 30.486 | 0.4 | 426.932 | 30.593 | 0.4 | 360.09 | 30.593 | 0.4 | 398.415 | 30.593 | 0.4 | 398.151 | 30.486 | 0.4 | 372.968 | 30.486 | 0.399 | 412.73 | 30.593 | 0.401 | 433.1 | 30.486 | 0.4 | 442.741 | 30.486 | 0.4 | 465.483 | 30.486 | 0.4 | 452.29 | 30.593 | 0.399 | 432.256 | 30.486 | 0.399 | 413.928 | 30.593 | 0.399 | 415.911 | 30.486 | 0.399 | 426.444
30.912 | 0.4 | 230.972 | 30.912 | 0.4 | 362.581 | 30.806 | 0.4 | 399.757 | 30.806 | 0.4 | 431.979 | 30.912 | 0.399 | 440.178 | 30.912 | 0.4 | 386.994 | 30.806 | 0.4 | 424.005 | 30.912 | 0.399 | 409.097 | 30.912 | 0.401 | 419.452 | 30.806 | 0.4 | 407.888 | 30.912 | 0.4 | 350.118 | 30.912 | 0.4 | 406.441 | 30.912 | 0.399 | 388.039 | 30.806 | 0.4 | 363.66 | 30.806 | 0.401 | 420.953 | 30.912 | 0.4 | 434.031 | 30.806 | 0.4 | 446.467 | 30.806 | 0.4 | 462.908 | 30.806 | 0.4 | 444.655 | 30.912 | 0.4 | 434.669 | 30.806 | 0.4 | 403.243 | 30.912 | 0.4 | 432.79 | 30.806 | 0.4 | 431.259
31.232 | 0.4 | 214.241 | 31.232 | 0.4 | 355.381 | 31.126 | 0.4 | 396.534 | 31.126 | 0.399 | 431.922 | 31.232 | 0.4 | 410.524 | 31.232 | 0.4 | 398.225 | 31.126 | 0.399 | 414.088 | 31.232 | 0.4 | 429.879 | 31.232 | 0.4 | 425.861 | 31.126 | 0.4 | 394.321 | 31.232 | 0.4 | 377.454 | 31.232 | 0.4 | 402.753 | 31.232 | 0.399 | 390.895 | 31.126 | 0.401 | 363.422 | 31.126 | 0.399 | 404.694 | 31.232 | 0.4 | 431.077 | 31.126 | 0.399 | 434.334 | 31.126 | 0.4 | 445.92 | 31.126 | 0.401 | 444.644 | 31.232 | 0.4 | 429.09 | 31.126 | 0.399 | 404.406 | 31.232 | 0.399 | 438.083 | 31.126 | 0.4 | 435.148
31.552 | 0.399 | 230.424 | 31.552 | 0.4 | 339.291 | 31.445 | 0.4 | 388.903 | 31.445 | 0.401 | 443.224 | 31.552 | 0.399 | 391.825 | 31.552 | 0.398 | 394.295 | 31.445 | 0.399 | 415.969 | 31.552 | 0.4 | 437.205 | 31.552 | 0.399 | 434.8 | 31.445 | 0.4 | 382.642 | 31.552 | 0.399 | 375.824 | 31.552 | 0.401 | 400.724 | 31.552 | 0.399 | 378.307 | 31.445 | 0.399 | 346.846 | 31.445 | 0.4 | 420.831 | 31.552 | 0.4 | 428.565 | 31.445 | 0.4 | 426.164 | 31.445 | 0.4 | 444.38 | 31.445 | 0.4 | 432.442 | 31.552 | 0.4 | 427.627 | 31.445 | 0.401 | 413.327 | 31.552 | 0.399 | 427.266 | 31.445 | 0.401 | 425.213
31.872 | 0.401 | 255.377 | 31.872 | 0.4 | 327.69 | 31.765 | 0.399 | 381.67 | 31.765 | 0.401 | 417.205 | 31.872 | 0.398 | 392.929 | 31.872 | 0.399 | 405.376 | 31.765 | 0.399 | 419.853 | 31.872 | 0.401 | 431.519 | 31.872 | 0.399 | 454.499 | 31.765 | 0.401 | 351.612 | 31.872 | 0.399 | 397.922 | 31.872 | 0.401 | 405.927 | 31.872 | 0.399 | 384.955 | 31.765 | 0.399 | 372.744 | 31.765 | 0.399 | 420.397 | 31.872 | 0.399 | 428.808 | 31.765 | 0.4 | 426.712 | 31.765 | 0.4 | 432.895 | 31.765 | 0.399 | 421.112 | 31.872 | 0.399 | 414.579 | 31.765 | 0.4 | 416.902 | 31.872 | 0.399 | 426.876 | 31.765 | 0.399 | 415.209
32.191 | 0.401 | 244.402 | 32.191 | 0.399 | 331.782 | 32.085 | 0.4 | 382.124 | 32.085 | 0.4 | 397.936 | 32.191 | 0.399 | 405.796 | 32.191 | 0.399 | 410.504 | 32.085 | 0.399 | 433.036 | 32.191 | 0.4 | 419.227 | 32.191 | 0.4 | 456.084 | 32.085 | 0.399 | 348.273 | 32.191 | 0.399 | 409.699 | 32.191 | 0.4 | 403.724 | 32.191 | 0.399 | 391.619 | 32.085 | 0.399 | 383.04 | 32.085 | 0.4 | 424.702 | 32.191 | 0.399 | 439.376 | 32.085 | 0.399 | 425.4 | 32.085 | 0.399 | 429.065 | 32.085 | 0.4 | 428.57 | 32.191 | 0.4 | 418.368 | 32.085 | 0.4 | 419.882 | 32.191 | 0.4 | 426.91 | 32.085 | 0.399 | 423.934
33.257 | 0.4 | 240.856 | 33.257 | 0.4 | 365.508 | 33.151 | 0.4 | 384.636 | 33.151 | 0.4 | 376.267 | 33.257 | 0.4 | 393.79 | 33.257 | 0.4 | 386.656 | 33.151 | 0.4 | 442.985 | 33.257 | 0.4 | 419.208 | 33.257 | 0.4 | 425.159 | 33.151 | 0.4 | 391.847 | 33.257 | 0.4 | 430.195 | 33.257 | 0.4 | 397.584 | 33.257 | 0.4 | 392.222 | 33.151 | 0.4 | 371.237 | 33.151 | 0.4 | 422.902 | 33.257 | 0.4 | 446.462 | 33.151 | 0.4 | 425.655 | 33.151 | 0.4 | 428.305 | 33.151 | 0.4 | 450.209 | 33.257 | 0.4 | 406.814 | 33.151 | 0.4 | 414.469 | 33.257 | 0.4 | 416.82 | 33.151 | 0.4 | 409.245
34.323 | 0.4 | 238.281 | 34.323 | 0.4 | 366.977 | 34.217 | 0.4 | 393.484 | 34.217 | 0.399 | 414.108 | 34.323 | 0.4 | 390.573 | 34.323 | 0.399 | 372.286 | 34.217 | 0.4 | 427.927 | 34.323 | 0.4 | 389.786 | 34.323 | 0.4 | 403.228 | 34.217 | 0.4 | 391.949 | 34.323 | 0.4 | 378.892 | 34.323 | 0.399 | 402.727 | 34.323 | 0.4 | 397.466 | 34.217 | 0.4 | 340.476 | 34.217 | 0.4 | 425.965 | 34.323 | 0.4 | 424.649 | 34.217 | 0.4 | 416.102 | 34.217 | 0.4 | 424.636 | 34.217 | 0.4 | 433.234 | 34.323 | 0.4 | 411.942 | 34.217 | 0.399 | 418.574 | 34.323 | 0.4 | 403.559 | 34.217 | 0.399 | 402.161
35.389 | 0.4 | 203.465 | 35.389 | 0.4 | 366.637 | 35.283 | 0.4 | 392.508 | 35.283 | 0.4 | 446.222 | 35.389 | 0.4 | 381.001 | 35.389 | 0.4 | 371.585 | 35.283 | 0.399 | 417.729 | 35.389 | 0.4 | 383.527 | 35.389 | 0.4 | 408.463 | 35.283 | 0.4 | 386.737 | 35.389 | 0.4 | 419.226 | 35.389 | 0.4 | 405.575 | 35.389 | 0.4 | 413.633 | 35.283 | 0.4 | 373.184 | 35.283 | 0.4 | 441.18 | 35.389 | 0.4 | 410.735 | 35.283 | 0.4 | 421.144 | 35.283 | 0.4 | 438.5 | 35.283 | 0.4 | 389.361 | 35.389 | 0.4 | 407.489 | 35.283 | 0.4 | 416.898 | 35.389 | 0.4 | 364.512 | 35.283 | 0.4 | 429.833
36.455 | 0.4 | 197.111 | 36.455 | 0.4 | 350.082 | 36.349 | 0.4 | 388.988 | 36.349 | 0.4 | 446.428 | 36.455 | 0.4 | 390.745 | 36.455 | 0.4 | 360.739 | 36.349 | 0.4 | 430.873 | 36.455 | 0.4 | 406.257 | 36.455 | 0.4 | 414.832 | 36.349 | 0.4 | 401.101 | 36.455 | 0.4 | 420.405 | 36.455 | 0.4 | 411.585 | 36.455 | 0.4 | 411.792 | 36.349 | 0.4 | 401.556 | 36.349 | 0.4 | 423.095 | 36.455 | 0.4 | 414.859 | 36.349 | 0.4 | 399.706 | 36.349 | 0.4 | 451.347 | 36.349 | 0.4 | 381.362 | 36.455 | 0.4 | 397.373 | 36.349 | 0.4 | 403.475 | 36.455 | 0.4 | 362.245 | 36.349 | 0.4 | 421.317
37.521 | 0.4 | 195.024 | 37.521 | 0.4 | 325.894 | 37.415 | 0.4 | 394.551 | 37.415 | 0.4 | 438.477 | 37.521 | 0.4 | 360.92 | 37.521 | 0.4 | 359.905 | 37.415 | 0.4 | 423.529 | 37.521 | 0.4 | 419.522 | 37.521 | 0.4 | 421.605 | 37.415 | 0.4 | 413.609 | 37.521 | 0.4 | 423.922 | 37.521 | 0.4 | 403.722 | 37.521 | 0.4 | 415.275 | 37.415 | 0.4 | 395.176 | 37.415 | 0.399 | 393.52 | 37.521 | 0.4 | 429.914 | 37.415 | 0.4 | 411.868 | 37.415 | 0.4 | 440.198 | 37.415 | 0.4 | 385.797 | 37.521 | 0.4 | 401.614 | 37.415 | 0.4 | 404.449 | 37.521 | 0.4 | 352.772 | 37.415 | 0.4 | 414.687
38.587 | 0.4 | 189.559 | 38.587 | 0.4 | 333.539 | 38.481 | 0.4 | 400.705 | 38.481 | 0.4 | 420.123 | 38.587 | 0.4 | 356.288 | 38.587 | 0.4 | 361.832 | 38.481 | 0.4 | 421.629 | 38.587 | 0.4 | 423.782 | 38.587 | 0.4 | 379.777 | 38.481 | 0.4 | 392.529 | 38.587 | 0.4 | 407.039 | 38.587 | 0.4 | 383.028 | 38.587 | 0.4 | 408.487 | 38.481 | 0.4 | 375.754 | 38.481 | 0.4 | 426.161 | 38.587 | 0.4 | 449.793 | 38.481 | 0.4 | 413.444 | 38.481 | 0.4 | 421.205 | 38.481 | 0.4 | 381.008 | 38.587 | 0.4 | 372.758 | 38.481 | 0.4 | 424.628 | 38.587 | 0.4 | 353.688 | 38.481 | 0.4 | 413.772
39.653 | 0.4 | 191.042 | 39.653 | 0.4 | 341.672 | 39.546 | 0.4 | 376.192 | 39.546 | 0.4 | 416.951 | 39.653 | 0.4 | 369.169 | 39.653 | 0.4 | 371.857 | 39.546 | 0.4 | 417.2 | 39.653 | 0.4 | 405.761 | 39.653 | 0.4 | 404.807 | 39.546 | 0.4 | 400.21 | 39.653 | 0.4 | 366.232 | 39.653 | 0.4 | 375.159 | 39.653 | 0.4 | 391.694 | 39.546 | 0.4 | 354.293 | 39.546 | 0.4 | 421.661 | 39.653 | 0.4 | 442.158 | 39.546 | 0.4 | 421.372 | 39.546 | 0.4 | 420.088 | 39.546 | 0.4 | 377.427 | 39.653 | 0.399 | 381.01 | 39.546 | 0.4 | 393.769 | 39.653 | 0.399 | 354.89 | 39.546 | 0.4 | 391.668
40.719 | 0.4 | 202.332 | 40.719 | 0.4 | 338.751 | 40.612 | 0.399 | 357.431 | 40.612 | 0.4 | 421.892 | 40.719 | 0.399 | 357.011 | 40.719 | 0.4 | 381.105 | 40.612 | 0.4 | 396.836 | 40.719 | 0.4 | 394.014 | 40.719 | 0.4 | 414.939 | 40.612 | 0.4 | 410.793 | 40.719 | 0.4 | 353.901 | 40.719 | 0.4 | 380.419 | 40.719 | 0.4 | 390.253 | 40.612 | 0.399 | 359.822 | 40.612 | 0.4 | 424.124 | 40.719 | 0.4 | 444.203 | 40.612 | 0.4 | 398.935 | 40.612 | 0.4 | 431.313 | 40.612 | 0.4 | 380.77 | 40.719 | 0.4 | 420.252 | 40.612 | 0.4 | 413.513 | 40.719 | 0.4 | 397.817 | 40.612 | 0.4 | 394.007
41.785 | 0.4 | 223.562 | 41.785 | 0.4 | 328.539 | 41.678 | 0.4 | 391.852 | 41.678 | 0.4 | 411.693 | 41.785 | 0.399 | 409.37 | 41.785 | 0.4 | 378.136 | 41.678 | 0.399 | 398.689 | 41.785 | 0.4 | 363.299 | 41.785 | 0.4 | 416.994 | 41.678 | 0.4 | 394.845 | 41.785 | 0.4 | 360.426 | 41.785 | 0.4 | 400.132 | 41.785 | 0.4 | 399.889 | 41.678 | 0.4 | 390.265 | 41.678 | 0.4 | 399.758 | 41.785 | 0.4 | 421.874 | 41.678 | 0.4 | 382.735 | 41.678 | 0.4 | 425.254 | 41.678 | 0.4 | 390.045 | 41.785 | 0.4 | 378.611 | 41.678 | 0.4 | 395.622 | 41.785 | 0.4 | 412.37 | 41.678 | 0.4 | 410.429
42.851 | 0.4 | 232.209 | 42.851 | 0.4 | 326.017 | 42.744 | 0.4 | 402.391 | 42.744 | 0.4 | 400.506 | 42.851 | 0.4 | 412.16 | 42.851 | 0.4 | 407.867 | 42.744 | 0.4 | 436.735 | 42.851 | 0.4 | 364.774 | 42.851 | 0.4 | 409.327 | 42.744 | 0.4 | 386.71 | 42.851 | 0.399 | 363.872 | 42.851 | 0.4 | 400.929 | 42.851 | 0.4 | 375.626 | 42.744 | 0.4 | 369.802 | 42.744 | 0.4 | 397.691 | 42.851 | 0.4 | 433.779 | 42.744 | 0.4 | 401.057 | 42.744 | 0.4 | 421.976 | 42.744 | 0.4 | 400.453 | 42.851 | 0.4 | 341.116 | 42.744 | 0.4 | 403.756 | 42.851 | 0.4 | 413.941 | 42.744 | 0.4 | 404.746
43.917 | 0.4 | 185.652 | 43.917 | 0.4 | 321.823 | 43.81 | 0.4 | 373.109 | 43.81 | 0.4 | 414.684 | 43.917 | 0.4 | 429.476 | 43.917 | 0.4 | 414.098 | 43.81 | 0.4 | 410.828 | 43.917 | 0.4 | 382.474 | 43.917 | 0.4 | 400.403 | 43.81 | 0.4 | 372.988 | 43.917 | 0.4 | 381.934 | 43.917 | 0.4 | 389.744 | 43.917 | 0.4 | 377.437 | 43.81 | 0.4 | 363.405 | 43.81 | 0.4 | 394.1 | 43.917 | 0.4 | 428.931 | 43.81 | 0.4 | 386.297 | 43.81 | 0.4 | 394.924 | 43.81 | 0.4 | 408.988 | 43.917 | 0.4 | 349.406 | 43.81 | 0.4 | 409.784 | 43.917 | 0.4 | 427.303 | 43.81 | 0.4 | 384.123
44.983 | 0.4 | 196.483 | 44.983 | 0.4 | 336.907 | 44.876 | 0.4 | 369.083 | 44.876 | 0.4 | 418.822 | 44.983 | 0.4 | 395.468 | 44.983 | 0.4 | 415.351 | 44.876 | 0.399 | 379.051 | 44.983 | 0.399 | 393.718 | 44.983 | 0.4 | 391.712 | 44.876 | 0.4 | 376.65 | 44.983 | 0.4 | 346.995 | 44.983 | 0.4 | 381.399 | 44.983 | 0.4 | 386.842 | 44.876 | 0.4 | 368.766 | 44.876 | 0.4 | 397.51 | 44.983 | 0.4 | 414.516 | 44.876 | 0.4 | 399.274 | 44.876 | 0.4 | 418.446 | 44.876 | 0.4 | 394.761 | 44.983 | 0.4 | 346.865 | 44.876 | 0.4 | 403.04 | 44.983 | 0.4 | 413.399 | 44.876 | 0.4 | 400.718
46.049 | 0.4 | 210.514 | 46.049 | 0.4 | 338.938 | 45.942 | 0.4 | 379.494 | 45.942 | 0.4 | 403.174 | 46.049 | 0.4 | 374.962 | 46.049 | 0.4 | 343.964 | 45.942 | 0.4 | 376.71 | 46.049 | 0.4 | 409.44 | 46.049 | 0.4 | 418.368 | 45.942 | 0.4 | 363.283 | 46.049 | 0.4 | 336.03 | 46.049 | 0.4 | 378.344 | 46.049 | 0.4 | 371.877 | 45.942 | 0.4 | 377.818 | 45.942 | 0.4 | 376.052 | 46.049 | 0.4 | 415.007 | 45.942 | 0.4 | 391.795 | 45.942 | 0.4 | 419.994 | 45.942 | 0.4 | 382.279 | 46.049 | 0.4 | 340.555 | 45.942 | 0.4 | 395.226 | 46.049 | 0.4 | 400.97 | 45.942 | 0.4 | 410.227
47.115 | 0.4 | 220.098 | 47.115 | 0.4 | 344.747 | 47.008 | 0.4 | 379.526 | 47.008 | 0.4 | 400.074 | 47.115 | 0.4 | 408.372 | 47.115 | 0.4 | 346.535 | 47.008 | 0.4 | 422.615 | 47.115 | 0.4 | 385.975 | 47.115 | 0.4 | 417.203 | 47.008 | 0.4 | 364.943 | 47.115 | 0.4 | 346.84 | 47.115 | 0.4 | 385.068 | 47.115 | 0.4 | 377.587 | 47.008 | 0.4 | 362.555 | 47.008 | 0.399 | 370.679 | 47.115 | 0.4 | 394.977 | 47.008 | 0.4 | 393.948 | 47.008 | 0.4 | 404.339 | 47.008 | 0.4 | 376.34 | 47.115 | 0.4 | 339.368 | 47.008 | 0.4 | 382.007 | 47.115 | 0.4 | 394.846 | 47.008 | 0.4 | 398.897
48.181 | 0.4 | 217.959 | 48.181 | 0.4 | 329.561 | 48.074 | 0.4 | 376.789 | 48.074 | 0.4 | 407.753 | 48.181 | 0.4 | 395.753 | 48.181 | 0.399 | 363.185 | 48.074 | 0.4 | 430.377 | 48.181 | 0.4 | 393.46 | 48.181 | 0.4 | 413.042 | 48.074 | 0.4 | 370.663 | 48.181 | 0.4 | 386.243 | 48.181 | 0.4 | 345.919 | 48.181 | 0.4 | 385.861 | 48.074 | 0.4 | 365.838 | 48.074 | 0.4 | 396.339 | 48.181 | 0.4 | 393.395 | 48.074 | 0.4 | 381.904 | 48.074 | 0.4 | 397.714 | 48.074 | 0.4 | 393.903 | 48.181 | 0.4 | 354.981 | 48.074 | 0.4 | 398.299 | 48.181 | 0.4 | 408.195 | 48.074 | 0.4 | 393.358
49.247 | 0.4 | 192.344 | 49.247 | 0.4 | 336.686 | 49.14 | 0.4 | 365.272 | 49.14 | 0.4 | 396.396 | 49.247 | 0.4 | 408.469 | 49.247 | 0.4 | 376.509 | 49.14 | 0.4 | 416.741 | 49.247 | 0.4 | 364.556 | 49.247 | 0.4 | 407.391 | 49.14 | 0.4 | 363.343 | 49.247 | 0.4 | 397.679 | 49.247 | 0.4 | 350.83 | 49.247 | 0.4 | 357.203 | 49.14 | 0.4 | 369.885 | 49.14 | 0.4 | 406.946 | 49.247 | 0.4 | 400.288 | 49.14 | 0.4 | 387.159 | 49.14 | 0.4 | 402.976 | 49.14 | 0.4 | 392.072 | 49.247 | 0.399 | 359.391 | 49.14 | 0.4 | 404.193 | 49.247 | 0.4 | 391.816 | 49.14 | 0.4 | 399.856
50.313 | 0.4 | 206.834 | 50.313 | 0.4 | 350.796 | 50.206 | 0.4 | 370.185 | 50.206 | 0.4 | 378.208 | 50.313 | 0.4 | 359.027 | 50.313 | 0.4 | 352.565 | 50.206 | 0.4 | 417.013 | 50.313 | 0.4 | 362.235 | 50.313 | 0.4 | 412.565 | 50.206 | 0.4 | 305.025 | 50.313 | 0.4 | 397.144 | 50.313 | 0.4 | 361.625 | 50.313 | 0.4 | 332.66 | 50.206 | 0.4 | 364.483 | 50.206 | 0.4 | 376.888 | 50.313 | 0.399 | 407.053 | 50.206 | 0.4 | 392.414 | 50.206 | 0.4 | 401.79 | 50.206 | 0.4 | 381.387 | 50.313 | 0.4 | 379.842 | 50.206 | 0.4 | 378.203 | 50.313 | 0.4 | 397.865 | 50.206 | 0.4 | 378.034
51.378 | 0.4 | 230.226 | 51.378 | 0.4 | 353.031 | 51.272 | 0.4 | 393.069 | 51.272 | 0.4 | 402.602 | 51.378 | 0.4 | 399.349 | 51.378 | 0.399 | 359.251 | 51.272 | 0.4 | 377.992 | 51.378 | 0.4 | 355.88 | 51.378 | 0.4 | 407.84 | 51.272 | 0.4 | 339.709 | 51.378 | 0.4 | 388.647 | 51.378 | 0.4 | 331.215 | 51.378 | 0.4 | 346.02 | 51.272 | 0.4 | 368.217 | 51.272 | 0.4 | 376.662 | 51.378 | 0.4 | 418.936 | 51.272 | 0.4 | 388.765 | 51.272 | 0.4 | 365.653 | 51.272 | 0.4 | 409.886 | 51.378 | 0.4 | 410.452 | 51.272 | 0.4 | 354.669 | 51.378 | 0.4 | 397.367 | 51.272 | 0.4 | 391.224
52.444 | 0.4 | 236.585 | 52.444 | 0.4 | 337.922 | 52.338 | 0.4 | 384.575 | 52.338 | 0.399 | 408.524 | 52.444 | 0.4 | 409.245 | 52.444 | 0.4 | 403.946 | 52.338 | 0.399 | 397.612 | 52.444 | 0.4 | 348.179 | 52.444 | 0.4 | 378.872 | 52.338 | 0.399 | 359.563 | 52.444 | 0.4 | 383.271 | 52.444 | 0.4 | 319.277 | 52.444 | 0.4 | 338.901 | 52.338 | 0.4 | 363.408 | 52.338 | 0.4 | 377.315 | 52.444 | 0.4 | 416.755 | 52.338 | 0.4 | 381.443 | 52.338 | 0.4 | 364.93 | 52.338 | 0.4 | 418.86 | 52.444 | 0.4 | 414.606 | 52.338 | 0.4 | 349.545 | 52.444 | 0.4 | 400.947 | 52.338 | 0.4 | 383.936
53.51 | 0.4 | 225.348 | 53.51 | 0.4 | 347.78 | 53.404 | 0.4 | 380.117 | 53.404 | 0.4 | 410.665 | 53.51 | 0.4 | 382.695 | 53.51 | 0.4 | 409.127 | 53.404 | 0.4 | 405.742 | 53.51 | 0.4 | 353.644 | 53.51 | 0.4 | 400.421 | 53.404 | 0.4 | 391.079 | 53.51 | 0.4 | 398.476 | 53.51 | 0.399 | 349.362 | 53.51 | 0.4 | 352.25 | 53.404 | 0.399 | 372.933 | 53.404 | 0.4 | 370.594 | 53.51 | 0.4 | 385.296 | 53.404 | 0.4 | 389.33 | 53.404 | 0.4 | 359.113 | 53.404 | 0.4 | 402.768 | 53.51 | 0.4 | 394.175 | 53.404 | 0.4 | 345.068 | 53.51 | 0.4 | 349.376 | 53.404 | 0.4 | 362.026
54.576 | 0.4 | 241.728 | 54.576 | 0.4 | 344.979 | 54.47 | 0.4 | 374.674 | 54.47 | 0.4 | 390.923 | 54.576 | 0.4 | 372.281 | 54.576 | 0.4 | 397.304 | 54.47 | 0.4 | 369.939 | 54.576 | 0.4 | 372.895 | 54.576 | 0.4 | 370.175 | 54.47 | 0.4 | 393.523 | 54.576 | 0.4 | 385.713 | 54.576 | 0.399 | 383.391 | 54.576 | 0.4 | 358.388 | 54.47 | 0.4 | 389.337 | 54.47 | 0.4 | 402.58 | 54.576 | 0.4 | 411.915 | 54.47 | 0.4 | 386.566 | 54.47 | 0.4 | 391.227 | 54.47 | 0.4 | 395.173 | 54.576 | 0.4 | 376.382 | 54.47 | 0.4 | 338.486 | 54.576 | 0.4 | 359.808 | 54.47 | 0.4 | 352.352
55.642 | 0.4 | 241.468 | 55.642 | 0.4 | 335.912 | 55.536 | 0.4 | 352.54 | 55.536 | 0.399 | 393.859 | 55.642 | 0.4 | 363.487 | 55.642 | 0.4 | 386.413 | 55.536 | 0.4 | 408.22 | 55.642 | 0.4 | 359.688 | 55.642 | 0.4 | 351.571 | 55.536 | 0.4 | 395.328 | 55.642 | 0.4 | 381.383 | 55.642 | 0.4 | 376.697 | 55.642 | 0.4 | 335.606 | 55.536 | 0.4 | 382.853 | 55.536 | 0.4 | 354.585 | 55.642 | 0.4 | 431.742 | 55.536 | 0.4 | 362.172 | 55.536 | 0.4 | 400.181 | 55.536 | 0.4 | 395.575 | 55.642 | 0.4 | 394.681 | 55.536 | 0.4 | 346.47 | 55.642 | 0.4 | 358.245 | 55.536 | 0.4 | 349.055
56.708 | 0.4 | 243.552 | 56.708 | 0.4 | 349.267 | 56.602 | 0.399 | 379.909 | 56.602 | 0.4 | 410.013 | 56.708 | 0.399 | 403.172 | 56.708 | 0.4 | 372.047 | 56.602 | 0.4 | 400.445 | 56.708 | 0.399 | 380.229 | 56.708 | 0.4 | 363.195 | 56.602 | 0.4 | 386.981 | 56.708 | 0.4 | 373.835 | 56.708 | 0.4 | 354.66 | 56.708 | 0.4 | 353.852 | 56.602 | 0.4 | 352.223 | 56.602 | 0.4 | 356.179 | 56.708 | 0.4 | 418.885 | 56.602 | 0.4 | 364.736 | 56.602 | 0.4 | 404.161 | 56.602 | 0.4 | 412.536 | 56.708 | 0.4 | 374.149 | 56.602 | 0.4 | 332.54 | 56.708 | 0.4 | 368.24 | 56.602 | 0.4 | 348.462
57.774 | 0.4 | 198.709 | 57.774 | 0.4 | 338.7 | 57.668 | 0.4 | 388.95 | 57.668 | 0.4 | 414.683 | 57.774 | 0.4 | 416.01 | 57.774 | 0.4 | 364.335 | 57.668 | 0.4 | 394.225 | 57.774 | 0.4 | 398.669 | 57.774 | 0.4 | 376.032 | 57.668 | 0.4 | 380.931 | 57.774 | 0.4 | 385.087 | 57.774 | 0.4 | 345.685 | 57.774 | 0.4 | 353.134 | 57.668 | 0.4 | 377.248 | 57.668 | 0.4 | 349.564 | 57.774 | 0.4 | 416.161 | 57.668 | 0.4 | 369.797 | 57.668 | 0.4 | 412.589 | 57.668 | 0.4 | 383.685 | 57.774 | 0.4 | 355.944 | 57.668 | 0.4 | 334.864 | 57.774 | 0.4 | 376.04 | 57.668 | 0.4 | 362.684
58.84 | 0.4 | 230.347 | 58.84 | 0.4 | 309.199 | 58.733 | 0.4 | 379.208 | 58.733 | 0.4 | 384.562 | 58.84 | 0.4 | 397.331 | 58.84 | 0.4 | 356.086 | 58.733 | 0.4 | 394.716 | 58.84 | 0.4 | 401.543 | 58.84 | 0.4 | 363.236 | 58.733 | 0.4 | 362.317 | 58.84 | 0.4 | 381.27 | 58.84 | 0.4 | 354.018 | 58.84 | 0.4 | 362.877 | 58.733 | 0.4 | 377.99 | 58.733 | 0.4 | 374.718 | 58.84 | 0.4 | 414.758 | 58.733 | 0.4 | 375.584 | 58.733 | 0.4 | 415.596 | 58.733 | 0.4 | 380.241 | 58.84 | 0.4 | 377.749 | 58.733 | 0.4 | 333.051 | 58.84 | 0.4 | 376.971 | 58.733 | 0.4 | 364.463
59.906 | 0.4 | 243.757 | 59.906 | 0.4 | 321.962 | 59.799 | 0.4 | 371.981 | 59.799 | 0.4 | 389.947 | 59.906 | 0.4 | 393.264 | 59.906 | 0.4 | 356.916 | 59.799 | 0.399 | 387.135 | 59.906 | 0.4 | 405.295 | 59.906 | 0.4 | 395.489 | 59.799 | 0.4 | 327.631 | 59.906 | 0.399 | 334.759 | 59.906 | 0.4 | 326.69 | 59.906 | 0.4 | 375.784 | 59.799 | 0.4 | 378.406 | 59.799 | 0.4 | 371.469 | 59.906 | 0.4 | 417.686 | 59.799 | 0.4 | 387.121 | 59.799 | 0.4 | 393.672 | 59.799 | 0.4 | 395.974 | 59.906 | 0.4 | 366.761 | 59.799 | 0.4 | 337.569 | 59.906 | 0.4 | 357.793 | 59.799 | 0.4 | 372.303
60.972 | 0.4 | 216.178 | 60.972 | 0.4 | 327.545 | 60.865 | 0.4 | 347.366 | 60.865 | 0.4 | 397.53 | 60.972 | 0.4 | 400.242 | 60.972 | 0.399 | 368.964 | 60.865 | 0.4 | 407.901 | 60.972 | 0.4 | 390.294 | 60.972 | 0.4 | 359.906 | 60.865 | 0.4 | 314.397 | 60.972 | 0.4 | 379.157 | 60.972 | 0.4 | 347.844 | 60.972 | 0.4 | 367.896 | 60.865 | 0.4 | 378.8 | 60.865 | 0.4 | 342.502 | 60.972 | 0.4 | 394.215 | 60.865 | 0.4 | 380.491 | 60.865 | 0.4 | 387.963 | 60.865 | 0.4 | 361.091 | 60.972 | 0.399 | 348.996 | 60.865 | 0.4 | 367.991 | 60.972 | 0.4 | 358.679 | 60.865 | 0.4 | 368.897
62.038 | 0.4 | 204.908 | 62.038 | 0.4 | 331.986 | 61.931 | 0.4 | 349.095 | 61.931 | 0.4 | 390.646 | 62.038 | 0.4 | 403.71 | 62.038 | 0.4 | 370.996 | 61.931 | 0.4 | 401.938 | 62.038 | 0.4 | 404.759 | 62.038 | 0.4 | 318.046 | 61.931 | 0.399 | 329.221 | 62.038 | 0.4 | 394.844 | 62.038 | 0.4 | 316.694 | 62.038 | 0.4 | 361.583 | 61.931 | 0.4 | 348.125 | 61.931 | 0.4 | 368.133 | 62.038 | 0.4 | 384.411 | 61.931 | 0.4 | 363.393 | 61.931 | 0.4 | 373.963 | 61.931 | 0.4 | 361.515 | 62.038 | 0.4 | 377.858 | 61.931 | 0.4 | 390.619 | 62.038 | 0.4 | 378.416 | 61.931 | 0.4 | 366.532
63.104 | 0.4 | 230.819 | 63.104 | 0.4 | 334.818 | 62.997 | 0.4 | 377.82 | 62.997 | 0.4 | 388.767 | 63.104 | 0.399 | 395.652 | 63.104 | 0.4 | 350.866 | 62.997 | 0.4 | 413.394 | 63.104 | 0.4 | 407.361 | 63.104 | 0.399 | 327.563 | 62.997 | 0.399 | 343.181 | 63.104 | 0.4 | 361.042 | 63.104 | 0.4 | 336.386 | 63.104 | 0.4 | 346.704 | 62.997 | 0.4 | 365.029 | 62.997 | 0.4 | 386.915 | 63.104 | 0.4 | 397.852 | 62.997 | 0.4 | 367.325 | 62.997 | 0.4 | 378.606 | 62.997 | 0.4 | 369.592 | 63.104 | 0.4 | 391.021 | 62.997 | 0.4 | 383.67 | 63.104 | 0.4 | 352.691 | 62.997 | 0.4 | 348.296
64.17 | 0.4 | 228.636 | 64.17 | 0.4 | 328.039 | 64.063 | 0.4 | 358.823 | 64.063 | 0.4 | 377.871 | 64.17 | 0.4 | 388.143 | 64.17 | 0.4 | 361.935 | 64.063 | 0.4 | 370.333 | 64.17 | 0.4 | 387.175 | 64.17 | 0.399 | 362.753 | 64.063 | 0.4 | 388.813 | 64.17 | 0.4 | 344.872 | 64.17 | 0.399 | 354.777 | 64.17 | 0.4 | 343.065 | 64.063 | 0.4 | 349.574 | 64.063 | 0.4 | 353.516 | 64.17 | 0.4 | 400.648 | 64.063 | 0.4 | 375.546 | 64.063 | 0.4 | 387.861 | 64.063 | 0.4 | 363.032 | 64.17 | 0.4 | 394.252 | 64.063 | 0.4 | 386.894 | 64.17 | 0.4 | 330.197 | 64.063 | 0.4 | 363.617
65.236 | 0.4 | 234.433 | 65.236 | 0.4 | 314.775 | 65.129 | 0.4 | 355.372 | 65.129 | 0.4 | 393.289 | 65.236 | 0.4 | 391.52 | 65.236 | 0.399 | 373.697 | 65.129 | 0.4 | 349.821 | 65.236 | 0.4 | 347.46 | 65.236 | 0.4 | 363.664 | 65.129 | 0.4 | 397.273 | 65.236 | 0.4 | 363.334 | 65.236 | 0.4 | 371.946 | 65.236 | 0.4 | 361.886 | 65.129 | 0.4 | 359.574 | 65.129 | 0.4 | 368.796 | 65.236 | 0.4 | 388.509 | 65.129 | 0.4 | 370.402 | 65.129 | 0.4 | 399.191 | 65.129 | 0.4 | 385.432 | 65.236 | 0.4 | 377.34 | 65.129 | 0.4 | 367.057 | 65.236 | 0.4 | 331.384 | 65.129 | 0.4 | 370.991
66.302 | 0.4 | 215.26 | 66.302 | 0.4 | 313.295 | 66.195 | 0.4 | 356.54 | 66.195 | 0.4 | 400.213 | 66.302 | 0.4 | 383.132 | 66.302 | 0.4 | 393.471 | 66.195 | 0.4 | 343.146 | 66.302 | 0.4 | 340.291 | 66.302 | 0.4 | 378.641 | 66.195 | 0.4 | 390.73 | 66.302 | 0.4 | 358.539 | 66.302 | 0.4 | 347.379 | 66.302 | 0.4 | 368.299 | 66.195 | 0.4 | 372.093 | 66.195 | 0.4 | 359.445 | 66.302 | 0.4 | 378.398 | 66.195 | 0.4 | 392.688 | 66.195 | 0.4 | 389.952 | 66.195 | 0.4 | 360.767 | 66.302 | 0.4 | 371.285 | 66.195 | 0.4 | 361.178 | 66.302 | 0.4 | 329.671 | 66.195 | 0.4 | 387.949
67.368 | 0.4 | 201.643 | 67.368 | 0.4 | 331.831 | 67.261 | 0.4 | 363.207 | 67.261 | 0.4 | 380.534 | 67.368 | 0.4 | 364.649 | 67.368 | 0.4 | 392.612 | 67.261 | 0.4 | 340.719 | 67.368 | 0.399 | 354.74 | 67.368 | 0.4 | 388.724 | 67.261 | 0.4 | 396.329 | 67.368 | 0.4 | 352.233 | 67.368 | 0.4 | 360.644 | 67.368 | 0.4 | 374.923 | 67.261 | 0.4 | 344.434 | 67.261 | 0.4 | 348.701 | 67.368 | 0.4 | 374.716 | 67.261 | 0.4 | 393.468 | 67.261 | 0.4 | 376.278 | 67.261 | 0.4 | 359.451 | 67.368 | 0.4 | 365.204 | 67.261 | 0.4 | 355.748 | 67.368 | 0.4 | 317.371 | 67.261 | 0.4 | 365.819
68.434 | 0.4 | 200.331 | 68.434 | 0.4 | 329.121 | 68.327 | 0.4 | 367.423 | 68.327 | 0.4 | 394.668 | 68.434 | 0.4 | 375.47 | 68.434 | 0.4 | 372.322 | 68.327 | 0.4 | 356.466 | 68.434 | 0.4 | 390.995 | 68.434 | 0.4 | 382.764 | 68.327 | 0.4 | 395.267 | 68.434 | 0.4 | 311.984 | 68.434 | 0.4 | 363.151 | 68.434 | 0.4 | 335.672 | 68.327 | 0.399 | 347.533 | 68.327 | 0.4 | 374.517 | 68.434 | 0.4 | 378.308 | 68.327 | 0.4 | 390.637 | 68.327 | 0.4 | 392.548 | 68.327 | 0.4 | 394.631 | 68.434 | 0.4 | 365.99 | 68.327 | 0.4 | 365.257 | 68.434 | 0.4 | 319.012 | 68.327 | 0.4 | 375.498
69.499 | 0.4 | 212.557 | 69.499 | 0.4 | 323.758 | 69.393 | 0.4 | 326.395 | 69.393 | 0.4 | 388.471 | 69.499 | 0.4 | 390.285 | 69.499 | 0.399 | 367.246 | 69.393 | 0.4 | 342.295 | 69.499 | 0.4 | 378.506 | 69.499 | 0.4 | 352.446 | 69.393 | 0.4 | 402.069 | 69.499 | 0.4 | 324.774 | 69.499 | 0.4 | 373.205 | 69.499 | 0.4 | 351.986 | 69.393 | 0.4 | 361.951 | 69.393 | 0.4 | 361.525 | 69.499 | 0.4 | 359.76 | 69.393 | 0.4 | 366.168 | 69.393 | 0.4 | 377.512 | 69.393 | 0.4 | 375.309 | 69.499 | 0.4 | 365.44 | 69.393 | 0.4 | 379.219 | 69.499 | 0.4 | 320.218 | 69.393 | 0.4 | 367.785
70.565 | 0.4 | 242.756 | 70.565 | 0.4 | 325.026 | 70.459 | 0.4 | 357.643 | 70.459 | 0.4 | 395.103 | 70.565 | 0.4 | 372.247 | 70.565 | 0.4 | 392.074 | 70.459 | 0.4 | 378.425 | 70.565 | 0.4 | 356.098 | 70.565 | 0.4 | 360.278 | 70.459 | 0.4 | 407.421 | 70.565 | 0.399 | 352.705 | 70.565 | 0.4 | 368.22 | 70.565 | 0.4 | 350.252 | 70.459 | 0.4 | 369.116 | 70.459 | 0.4 | 337.985 | 70.565 | 0.4 | 365.794 | 70.459 | 0.4 | 348.176 | 70.459 | 0.4 | 394.931 | 70.459 | 0.4 | 359.021 | 70.565 | 0.4 | 373.766 | 70.459 | 0.4 | 381.979 | 70.565 | 0.4 | 323.05 | 70.459 | 0.4 | 378.448
71.631 | 0.4 | 222.137 | 71.631 | 0.4 | 331.913 | 71.525 | 0.4 | 372.615 | 71.525 | 0.4 | 398.582 | 71.631 | 0.4 | 368.634 | 71.631 | 0.4 | 348.431 | 71.525 | 0.4 | 384.905 | 71.631 | 0.4 | 354.987 | 71.631 | 0.4 | 365.2 | 71.525 | 0.4 | 383.589 | 71.631 | 0.4 | 367.347 | 71.631 | 0.4 | 362.406 | 71.631 | 0.4 | 334.091 | 71.525 | 0.4 | 335.646 | 71.525 | 0.4 | 346.891 | 71.631 | 0.4 | 364.114 | 71.525 | 0.4 | 372.424 | 71.525 | 0.4 | 388.622 | 71.525 | 0.4 | 349.046 | 71.631 | 0.4 | 363.108 | 71.525 | 0.4 | 374.344 | 71.631 | 0.4 | 334.363 | 71.525 | 0.4 | 393.24
72.697 | 0.4 | 199.537 | 72.697 | 0.4 | 338.066 | 72.591 | 0.4 | 352.861 | 72.591 | 0.4 | 392.227 | 72.697 | 0.4 | 378.133 | 72.697 | 0.4 | 323.72 | 72.591 | 0.4 | 359.791 | 72.697 | 0.399 | 374.425 | 72.697 | 0.4 | 351.779 | 72.591 | 0.4 | 390.161 | 72.697 | 0.4 | 366.811 | 72.697 | 0.4 | 339.584 | 72.697 | 0.4 | 340.311 | 72.591 | 0.4 | 351.249 | 72.591 | 0.4 | 354.832 | 72.697 | 0.4 | 355.342 | 72.591 | 0.4 | 386.027 | 72.591 | 0.4 | 351.475 | 72.591 | 0.4 | 340.118 | 72.697 | 0.4 | 345.357 | 72.591 | 0.4 | 382.262 | 72.697 | 0.4 | 349.848 | 72.591 | 0.4 | 381.386
73.763 | 0.4 | 214.309 | 73.763 | 0.4 | 333.192 | 73.657 | 0.4 | 346.848 | 73.657 | 0.4 | 372.174 | 73.763 | 0.399 | 383.146 | 73.763 | 0.4 | 335.183 | 73.657 | 0.4 | 353.057 | 73.763 | 0.4 | 374.53 | 73.763 | 0.4 | 357.926 | 73.657 | 0.4 | 401.32 | 73.763 | 0.4 | 365.159 | 73.763 | 0.4 | 348.72 | 73.763 | 0.4 | 322.478 | 73.657 | 0.4 | 370.263 | 73.657 | 0.4 | 355.565 | 73.763 | 0.4 | 356.239 | 73.657 | 0.4 | 378.464 | 73.657 | 0.4 | 322.176 | 73.657 | 0.399 | 371.547 | 73.763 | 0.4 | 354.756 | 73.657 | 0.4 | 386.816 | 73.763 | 0.4 | 347.174 | 73.657 | 0.4 | 369.595
74.829 | 0.4 | 197.612 | 74.829 | 0.4 | 333.307 | 74.723 | 0.4 | 350.135 | 74.723 | 0.4 | 384.942 | 74.829 | 0.4 | 404.588 | 74.829 | 0.4 | 340.099 | 74.723 | 0.4 | 337.7 | 74.829 | 0.4 | 385.31 | 74.829 | 0.4 | 384.507 | 74.723 | 0.4 | 398.147 | 74.829 | 0.4 | 332.739 | 74.829 | 0.4 | 319.747 | 74.829 | 0.4 | 320.994 | 74.723 | 0.4 | 369.452 | 74.723 | 0.4 | 372.212 | 74.829 | 0.4 | 339.83 | 74.723 | 0.4 | 353.161 | 74.723 | 0.4 | 330.924 | 74.723 | 0.4 | 398.478 | 74.829 | 0.4 | 370.298 | 74.723 | 0.4 | 390.027 | 74.829 | 0.4 | 338.505 | 74.723 | 0.4 | 380.994
75.895 | 0.4 | 190.998 | 75.895 | 0.4 | 315.467 | 75.789 | 0.4 | 362.098 | 75.789 | 0.4 | 362.775 | 75.895 | 0.4 | 396.226 | 75.895 | 0.4 | 351.099 | 75.789 | 0.4 | 337.349 | 75.895 | 0.4 | 385.86 | 75.895 | 0.4 | 359.335 | 75.789 | 0.4 | 380.674 | 75.895 | 0.4 | 344.971 | 75.895 | 0.4 | 304.755 | 75.895 | 0.4 | 338.142 | 75.789 | 0.4 | 357.983 | 75.789 | 0.4 | 373.606 | 75.895 | 0.4 | 371.718 | 75.789 | 0.4 | 352.994 | 75.789 | 0.399 | 341.734 | 75.789 | 0.4 | 398.21 | 75.895 | 0.4 | 371.538 | 75.789 | 0.4 | 372.217 | 75.895 | 0.399 | 366.182 | 75.789 | 0.4 | 371.731
76.961 | 0.4 | 186.558 | 76.961 | 0.4 | 323.15 | 76.854 | 0.4 | 369.396 | 76.854 | 0.399 | 355.103 | 76.961 | 0.4 | 403.633 | 76.961 | 0.4 | 342.154 | 76.854 | 0.399 | 348.303 | 76.961 | 0.4 | 381.37 | 76.961 | 0.4 | 337.354 | 76.854 | 0.4 | 394.56 | 76.961 | 0.4 | 371.573 | 76.961 | 0.4 | 312.816 | 76.961 | 0.4 | 355.298 | 76.854 | 0.4 | 347.428 | 76.854 | 0.4 | 371.076 | 76.961 | 0.4 | 374.948 | 76.854 | 0.4 | 381.532 | 76.855 | 0.4 | 362.771 | 76.854 | 0.4 | 380.246 | 76.961 | 0.4 | 360.069 | 76.854 | 0.4 | 378.62 | 76.961 | 0.4 | 386.854 | 76.854 | 0.4 | 374.59
78.027 | 0.4 | 181.813 | 78.027 | 0.4 | 330.733 | 77.92 | 0.4 | 363.586 | 77.92 | 0.4 | 373.217 | 78.027 | 0.4 | 387.292 | 78.027 | 0.4 | 312.984 | 77.92 | 0.4 | 379.651 | 78.027 | 0.4 | 375.18 | 78.027 | 0.399 | 341.063 | 77.92 | 0.4 | 384.03 | 78.027 | 0.4 | 345.341 | 78.027 | 0.4 | 347.635 | 78.027 | 0.4 | 359.755 | 77.92 | 0.4 | 341.332 | 77.92 | 0.4 | 361.267 | 78.027 | 0.4 | 383.174 | 77.92 | 0.4 | 387.294 | 77.92 | 0.4 | 368.208 | 77.92 | 0.4 | 346.764 | 78.027 | 0.4 | 351.86 | 77.92 | 0.4 | 368.195 | 78.027 | 0.4 | 387.575 | 77.92 | 0.4 | 374.529
79.093 | 0.4 | 201.377 | 79.093 | 0.4 | 318.981 | 78.986 | 0.4 | 335.217 | 78.986 | 0.4 | 367.145 | 79.093 | 0.4 | 394.169 | 79.093 | 0.4 | 316.93 | 78.986 | 0.4 | 389.419 | 79.093 | 0.4 | 345.367 | 79.093 | 0.4 | 356.531 | 78.986 | 0.399 | 383.595 | 79.093 | 0.4 | 356.85 | 79.093 | 0.4 | 320.765 | 79.093 | 0.4 | 363.178 | 78.986 | 0.399 | 331.89 | 78.986 | 0.4 | 359.842 | 79.093 | 0.4 | 375.169 | 78.986 | 0.4 | 385.313 | 78.986 | 0.4 | 383.095 | 78.986 | 0.4 | 345.476 | 79.093 | 0.4 | 343.579 | 78.986 | 0.4 | 341.509 | 79.093 | 0.4 | 385.209 | 78.986 | 0.4 | 376.885
80.159 | 0.4 | 188.017 | 80.159 | 0.4 | 298.274 | 80.052 | 0.399 | 330.159 | 80.052 | 0.4 | 388.979 | 80.159 | 0.399 | 398.567 | 80.159 | 0.4 | 313.989 | 80.052 | 0.4 | 402.55 | 80.159 | 0.4 | 364.725 | 80.159 | 0.4 | 381.994 | 80.052 | 0.4 | 398.795 | 80.159 | 0.4 | 338.867 | 80.159 | 0.4 | 310.124 | 80.159 | 0.4 | 322.643 | 80.052 | 0.4 | 347.261 | 80.052 | 0.4 | 355.186 | 80.159 | 0.4 | 382.346 | 80.052 | 0.4 | 376.513 | 80.052 | 0.4 | 374.337 | 80.052 | 0.4 | 329.24 | 80.159 | 0.4 | 317.909 | 80.052 | 0.4 | 319.13 | 80.159 | 0.4 | 376.225 | 80.052 | 0.4 | 357.776
81.225 | 0.4 | 218.703 | 81.225 | 0.4 | 315.138 | 81.118 | 0.4 | 354.451 | 81.118 | 0.4 | 373.485 | 81.225 | 0.4 | 402.2 | 81.225 | 0.4 | 322.528 | 81.118 | 0.4 | 383.159 | 81.225 | 0.4 | 357.916 | 81.225 | 0.399 | 388.69 | 81.118 | 0.4 | 392.689 | 81.225 | 0.4 | 302.971 | 81.225 | 0.4 | 322.009 | 81.225 | 0.399 | 289.786 | 81.118 | 0.4 | 359.577 | 81.118 | 0.4 | 351.9 | 81.225 | 0.4 | 382.673 | 81.118 | 0.4 | 346.154 | 81.118 | 0.4 | 341.16 | 81.118 | 0.4 | 343.788 | 81.225 | 0.4 | 351.751 | 81.118 | 0.4 | 327.49 | 81.225 | 0.4 | 371.143 | 81.118 | 0.4 | 345.458
82.291 | 0.4 | 202.654 | 82.291 | 0.4 | 324.266 | 82.184 | 0.4 | 347.848 | 82.184 | 0.4 | 366.558 | 82.291 | 0.4 | 402.122 | 82.291 | 0.4 | 313.829 | 82.184 | 0.4 | 349.315 | 82.291 | 0.4 | 358.376 | 82.291 | 0.4 | 391.656 | 82.184 | 0.4 | 385.586 | 82.291 | 0.4 | 339.326 | 82.291 | 0.4 | 356.201 | 82.291 | 0.4 | 321.481 | 82.184 | 0.4 | 354.48 | 82.184 | 0.4 | 347.883 | 82.291 | 0.4 | 362.819 | 82.184 | 0.399 | 339.682 | 82.184 | 0.4 | 354.353 | 82.184 | 0.4 | 341.274 | 82.291 | 0.4 | 362.767 | 82.184 | 0.4 | 352.396 | 82.291 | 0.4 | 381.114 | 82.184 | 0.4 | 348.043
83.357 | 0.4 | 202.431 | 83.357 | 0.4 | 322.262 | 83.25 | 0.4 | 360.479 | 83.25 | 0.4 | 372.831 | 83.357 | 0.4 | 361.577 | 83.357 | 0.4 | 339.418 | 83.25 | 0.4 | 341.428 | 83.357 | 0.4 | 377.93 | 83.357 | 0.4 | 349.481 | 83.25 | 0.4 | 350.3 | 83.357 | 0.4 | 378.447 | 83.357 | 0.4 | 353.483 | 83.357 | 0.399 | 326.984 | 83.25 | 0.4 | 353.299 | 83.25 | 0.4 | 342.077 | 83.357 | 0.4 | 358.118 | 83.25 | 0.4 | 372.885 | 83.25 | 0.4 | 378.823 | 83.25 | 0.4 | 329.255 | 83.357 | 0.4 | 391.457 | 83.25 | 0.4 | 348.608 | 83.357 | 0.4 | 397.747 | 83.25 | 0.4 | 316.331
84.423 | 0.4 | 214.169 | 84.423 | 0.4 | 329.396 | 84.316 | 0.4 | 363.801 | 84.316 | 0.4 | 384.64 | 84.423 | 0.4 | 350.482 | 84.423 | 0.4 | 358.285 | 84.316 | 0.4 | 343.11 | 84.423 | 0.4 | 379.911 | 84.423 | 0.399 | 344.177 | 84.316 | 0.4 | 366.66 | 84.423 | 0.4 | 355.071 | 84.423 | 0.4 | 365.395 | 84.423 | 0.4 | 337.49 | 84.316 | 0.4 | 339.687 | 84.316 | 0.4 | 341.591 | 84.423 | 0.4 | 349.147 | 84.316 | 0.4 | 366.497 | 84.316 | 0.4 | 379.156 | 84.316 | 0.399 | 349.825 | 84.423 | 0.4 | 379.707 | 84.316 | 0.4 | 318.784 | 84.423 | 0.4 | 385.488 | 84.316 | 0.399 | 323.869
85.489 | 0.4 | 199.743 | 85.489 | 0.4 | 334.308 | 85.382 | 0.4 | 344.831 | 85.382 | 0.4 | 382.619 | 85.489 | 0.4 | 355.956 | 85.489 | 0.4 | 343.518 | 85.382 | 0.399 | 385.814 | 85.489 | 0.4 | 366.581 | 85.489 | 0.4 | 369.292 | 85.382 | 0.4 | 394.013 | 85.489 | 0.4 | 342.487 | 85.489 | 0.4 | 348.536 | 85.489 | 0.4 | 339.908 | 85.382 | 0.4 | 311.12 | 85.382 | 0.4 | 312.992 | 85.489 | 0.4 | 374.277 | 85.382 | 0.4 | 348.099 | 85.382 | 0.4 | 377.946 | 85.382 | 0.4 | 367.994 | 85.489 | 0.4 | 324.008 | 85.382 | 0.4 | 335.384 | 85.489 | 0.4 | 351.756 | 85.382 | 0.4 | 356.231
|  |  | 86.555 | 0.4 | 327.68 | 86.448 | 0.4 | 365.457 | 86.448 | 0.4 | 385.234 | 86.555 | 0.4 | 376.176 | 86.555 | 0.4 | 358.314 | 86.448 | 0.4 | 350.093 | 86.555 | 0.4 | 360.326 | 86.555 | 0.4 | 375.651 | 86.448 | 0.4 | 400.764 | 86.555 | 0.4 | 345.499 | 86.555 | 0.4 | 326.455 | 86.555 | 0.4 | 340.261 | 86.448 | 0.399 | 330.929 |  |  |  | 86.555 | 0.4 | 374.923 | 86.448 | 0.4 | 365.611 | 86.448 | 0.4 | 368.368 | 86.448 | 0.4 | 354.926 | 86.555 | 0.4 | 321.07 | 86.448 | 0.4 | 348.939 | 86.555 | 0.4 | 336.388 | 86.448 | 0.4 | 349.021