## Sheet1
Cycles | Max Stress
MPa
1 | 264.593
2 | 268.081
3 | 275.425
4 | 286.591
5 | 290.853
6 | 298.897
7 | 303.486
8 | 303.642
9 | 304.606
10 | 314.882
11 | 312.497
12 | 317.687
13 | 319.024
14 | 317.904
15 | 324.236
16 | 327.195
17 | 324.194
18 | 329.135
19 | 336.965
20 | 332.963
21 | 336.09
22 | 337.659
23 | 340.076
24 | 341.286
25 | 345.25
26 | 345.163
27 | 346.894
28 | 346.832
29 | 350.172
30 | 349.731
31 | 348.92
32 | 352.042
33 | 356.838
34 | 357
35 | 357.953
36 | 357.664
37 | 356.026
38 | 360.786
39 | 362.307
40 | 362.096
41 | 366.126
42 | 368.973
43 | 364.073
44 | 371.411
45 | 372.575
46 | 370.981
47 | 375.265
48 | 373.987
49 | 372.305
50 | 374.779
51 | 373.779
52 | 377.23
53 | 378.603
54 | 382.177
55 | 378.208
56 | 388.17
57 | 383.113
58 | 381.156
59 | 383.827
60 | 395.374
61 | 382.804
62 | 384.939
63 | 385.626
64 | 388.789
65 | 387.274
66 | 387.334
67 | 388.523
68 | 392.511
69 | 390.339
70 | 392.384
71 | 395.474
72 | 395.97
73 | 395.783
74 | 403.078
75 | 406.286
76 | 404.826
77 | 403.946
78 | 408.391
79 | 402.298
80 | 408.379
81 | 398.471
82 | 411.934
83 | 399.304
84 | 399.611
85 | 399.819
86 | 412.19
87 | 407.99
88 | 403.518
89 | 406.352
90 | 413.023
91 | 406.057
92 | 405.772
93 | 411.31
94 | 406.453
95 | 408.928
96 | 416.723
97 | 409.235
98 | 412.818
99 | 409.813
100 | 413.185
101 | 408.92
102 | 418.192
103 | 414.21
104 | 408.019
105 | 414.52
106 | 412.664
107 | 410.249
108 | 407.105
109 | 410.071
110 | 415.254
111 | 415.769
112 | 421.139
113 | 408.472
114 | 417.698
115 | 417.977
116 | 418.978
117 | 414.287
118 | 417.488
119 | 415.721
120 | 430.284
121 | 428.835
122 | 417.018
123 | 416.221
124 | 415.944
125 | 416.645
126 | 419.901
127 | 421.817
128 | 424.939
129 | 420.95
130 | 417.888
131 | 429.481
132 | 414.809
133 | 414.581
134 | 420.63
135 | 417.375
136 | 419.667
137 | 428.824
138 | 418.739
139 | 432.099
140 | 427.236
141 | 433.509
142 | 416.411
143 | 422.479
144 | 422.602
145 | 430.843
146 | 425.648
147 | 426.331
148 | 414.951
149 | 422.092
150 | 421.902
151 | 423.98
152 | 439.212
153 | 437.733
154 | 423.417
155 | 431.431
156 | 425.448
157 | 425.869
158 | 430.615
159 | 420.27
160 | 433.535
161 | 433.741
162 | 429.947
163 | 439.06
164 | 424.396
165 | 427.703
166 | 432.383
167 | 431.009
168 | 444.991
169 | 428.314
170 | 427.827
171 | 431.565
172 | 444.032
173 | 432.136
174 | 426.993
175 | 437.831
176 | 435.08
177 | 437.823
178 | 443.808
179 | 427.84
180 | 447.123
181 | 440.441
182 | 448.097
183 | 444.918
184 | 434.038
185 | 437.882
186 | 428.689
187 | 437.55
188 | 453.344
189 | 427.306
190 | 448.43
191 | 427.152
192 | 438.04
193 | 431.53
194 | 444.929
195 | 430.322
196 | 439.418
197 | 428.967
198 | 432.019
199 | 434.45
200 | 435.206
201 | 432.25
202 | 445.187
203 | 433.236
204 | 443.354
205 | 429.955
206 | 446.168
207 | 436.177
208 | 455.409
209 | 436.609
210 | 447.486
211 | 443.596
212 | 430.363
213 | 442.303
214 | 432.194
215 | 433.322
216 | 436.984
217 | 437.155
218 | 433.676
219 | 430.609
220 | 443.497
221 | 438.505
222 | 440.643
223 | 435.632
224 | 435.188
225 | 433.473
226 | 437.684
227 | 442.544
228 | 433.511
229 | 433.218
230 | 433.49
231 | 437.787
232 | 433.842
233 | 435.489
234 | 429.797
235 | 445.58
236 | 430.014
237 | 439.898
238 | 432.284
239 | 435.097
240 | 438.72
241 | 437.336
242 | 431.982
243 | 437.61
244 | 433.995
245 | 431.004
246 | 433.64
247 | 434.861
248 | 438.601
249 | 438.537
250 | 434.828
251 | 433.26
252 | 436.798
253 | 431.637
254 | 433.903
255 | 434.8
256 | 435.357
257 | 438.518
258 | 437.236
259 | 434.309
260 | 441.449
261 | 436.348
262 | 434.655
263 | 434.585
264 | 438.973
265 | 438.666
266 | 434.09
267 | 440.223
268 | 453.747
269 | 431.369
270 | 433.599
271 | 447.09
272 | 433.462
273 | 437.302
274 | 434.802
275 | 433.424
276 | 432.531
277 | 436.11
278 | 439.585
279 | 438.624
280 | 434.522
281 | 436.161
282 | 435.131
283 | 440.237
284 | 434.72
285 | 442.024
286 | 438.089
287 | 441.257
288 | 435.113
289 | 432.568
290 | 434.276
291 | 441.254
292 | 438.385
293 | 435.853
294 | 435.247
295 | 435.294
296 | 437.175
297 | 447.159
298 | 437.692
299 | 443.21
300 | 440.056
301 | 437.19
302 | 440.847
303 | 437.994
304 | 434.856
305 | 434.682
306 | 438.838
307 | 436.278
308 | 441.564
309 | 441.508
310 | 437.032
311 | 436.229
312 | 439.929
313 | 437.752
314 | 439.642
315 | 444.856
316 | 436.908
317 | 436.071
318 | 435.457
319 | 442.237
320 | 438.76
321 | 443.279
322 | 434.65
323 | 440.504
324 | 434.582
325 | 437.616
326 | 462.845
327 | 443.944
328 | 438.386
329 | 440.125
330 | 443.193
331 | 438.535
332 | 441.477
333 | 437.796
334 | 443.293
335 | 442.677
336 | 446.455
337 | 440.741
338 | 439.917
339 | 441.444
340 | 438.967
341 | 441.105
342 | 435.316
343 | 441.756
344 | 440.113
345 | 442.101
346 | 438.871
347 | 441.738
348 | 439.121
349 | 438.61
350 | 438.712
351 | 436.455
352 | 440.062
353 | 437.24
354 | 441.208
355 | 440.154
356 | 443.828
357 | 439.637
358 | 441.643
359 | 438.901
360 | 451.363
361 | 438.633
362 | 444.571
363 | 436.381
364 | 441.12
365 | 434.689
366 | 442.985
367 | 437.642
368 | 439.856
369 | 435.833
370 | 447.415
371 | 439.688
372 | 443.36
373 | 439.514
374 | 437.963
375 | 440.276
376 | 441.356
377 | 440.79
378 | 441.69
379 | 445.893
380 | 435.939
381 | 437.853
382 | 447.735
383 | 441.132
384 | 437.224
385 | 437.579
386 | 437.153
387 | 436.37
388 | 444.926
389 | 440.351
390 | 438.971
391 | 433.987
392 | 440.634
393 | 451.907
394 | 453.526
395 | 441.91
396 | 446.219
397 | 439.267
398 | 447.032
399 | 441.046
400 | 442.899
401 | 439.69
402 | 442.912
403 | 437.485
404 | 439.962
405 | 442.138
406 | 442.847
407 | 441.892
408 | 444.397
409 | 436.8
410 | 441.176
411 | 440.676
412 | 436.705
413 | 436.053
414 | 443.517
415 | 437.897
416 | 439.919
417 | 439.082
418 | 439.964
419 | 440.488
420 | 437.758
421 | 442.093
422 | 443.764
423 | 441.146
424 | 440.457
425 | 439.389
426 | 437.002
427 | 439.517
428 | 435.966
429 | 438.705
430 | 437.307
431 | 436.543
432 | 438.394
433 | 443.855
434 | 440.856
435 | 432.225
436 | 435.768
437 | 438.539
438 | 448.032
439 | 440.376
440 | 442.111
441 | 439.665
442 | 438.08
443 | 435.494
444 | 439.957
445 | 441.355
446 | 433.633
447 | 437.923
448 | 437.653
449 | 444.295
450 | 439.965
451 | 440.397
452 | 436.288
453 | 437.301
454 | 440.551
455 | 462.026
456 | 436.116
457 | 434.711
458 | 434.878
459 | 464.204
460 | 438.954
461 | 440.65
462 | 432.868
463 | 435.539
464 | 438.199
465 | 448.378
466 | 440.502
467 | 436.305
468 | 440.663
469 | 436.91
470 | 433.631
471 | 434.307
472 | 441.297
473 | 441.075
474 | 437.897
475 | 441.559
476 | 439.453
477 | 438.049
478 | 445.249
479 | 438.475
480 | 439.653
481 | 437.535
482 | 437.174
483 | 436.23
484 | 439.414
485 | 443.117
486 | 434.329
487 | 439.926
488 | 434.509
489 | 438.149
490 | 437.549
491 | 440.555
492 | 441.987
493 | 437.158
494 | 437.503
495 | 440.392
496 | 441.166
497 | 437.4
498 | 439.99
499 | 440.012
500 | 433.978
501 | 435.173
502 | 430.21
503 | 437.338
504 | 443.621
505 | 436.754
506 | 456.533
507 | 435.615
508 | 437.457
509 | 444.903
510 | 437.34
511 | 435.05
512 | 437.418
513 | 435.773
514 | 436.383
515 | 445.701
516 | 437.51
517 | 431.992
518 | 438.236
519 | 438.488
520 | 436.314
521 | 455.721
522 | 456.277
523 | 458.618
524 | 459.589
525 | 448.435
526 | 447.146
527 | 443.094
528 | 447.537
529 | 442.048
530 | 444.234
531 | 440.979
532 | 444.283
533 | 441.181
534 | 440.783
535 | 440.092
536 | 442.541
537 | 440.915
538 | 443.353
539 | 440.879
540 | 444.386
541 | 449.43
542 | 441.634
543 | 441.908
544 | 443.482
545 | 456.846
546 | 454.659
547 | 454.653
548 | 442.78
549 | 451.193
550 | 446.461
551 | 442.672
552 | 449.504
553 | 439.888
554 | 446.073
555 | 440.826
556 | 441.095
557 | 447.148
558 | 440.801
559 | 449.545
560 | 442
561 | 438.517
562 | 439.679
563 | 437.16
564 | 438.637
565 | 441.094
566 | 441.648
567 | 440.697
568 | 445.639
569 | 438.682
570 | 441.493
571 | 444.624
572 | 430.342
573 | 439.509
574 | 442.195
575 | 438.746
576 | 437.939
577 | 444.389
578 | 439.874
579 | 436.014
580 | 441.64
581 | 435.421
582 | 437.173
583 | 441.154
584 | 440.607
585 | 439.427
586 | 436.747
587 | 456.676
588 | 459.579
589 | 456.692
590 | 460.087
591 | 452.959
592 | 443.677
593 | 445.569
594 | 442.53
595 | 441.243
596 | 453.096
597 | 441.62
598 | 440.046
599 | 444.276
600 | 440.33
601 | 439.563
602 | 435.298
603 | 438.674
604 | 438.951
605 | 436.469
606 | 432.364
607 | 433.527
608 | 441.137
609 | 439.376
610 | 437.976
611 | 439.159
612 | 441.034
613 | 434.914
614 | 427.406
615 | 432.224
616 | 441.334
617 | 432.529
618 | 435.342
619 | 435.956
620 | 438.529
621 | 432.016
622 | 436.286
623 | 432.758
624 | 434.911
625 | 435.054
626 | 432.38
627 | 435.456
628 | 437.632
629 | 434.373
630 | 431.621
631 | 432.135
632 | 436.289
633 | 435.773
634 | 433.698
635 | 434.063
636 | 442.345
637 | 439.033
638 | 438.435
639 | 436.24
640 | 438.451
641 | 438.631
642 | 435.457
643 | 441.441
644 | 440.746
645 | 435.718
646 | 434.024
647 | 434.557
648 | 435.014
649 | 439.921
650 | 435.135
651 | 438.407
652 | 435.935
653 | 432.642
654 | 431.861
655 | 434.263
656 | 447.347
657 | 446.107
658 | 443.223
659 | 446.365
660 | 437.733
661 | 441.999
662 | 442.262
663 | 437.482
664 | 439.024
665 | 434.816
666 | 438.847
667 | 451.179
668 | 436.197
669 | 439.294
670 | 446.527
671 | 435.923
672 | 434.618
673 | 434.484
674 | 436.333
675 | 430.728
676 | 432.241
677 | 432.016
678 | 449.869
679 | 449.577
680 | 454.831
681 | 444.168
682 | 441.021
683 | 439.964
684 | 437.091
685 | 438.013
686 | 455.333
687 | 433.916
688 | 435.727
689 | 439.927
690 | 435.723
691 | 459.927
692 | 434.036
693 | 449.381
694 | 430.583
695 | 434.248
696 | 427.078
697 | 434.214
698 | 434.202
699 | 432.432
700 | 431.747
701 | 432.418
702 | 446.17
703 | 441.791
704 | 428.345
705 | 434.096
706 | 431.571
707 | 438.933
708 | 430.81
709 | 438.5
710 | 431.631
711 | 432.493
712 | 435.365
713 | 450.754
714 | 428.394
715 | 434.767
716 | 440.103
717 | 431.666
718 | 427.937
719 | 428.554
720 | 435.679
721 | 432.818
722 | 433.161
723 | 434.627
724 | 428.674
725 | 429.878
726 | 428.398
727 | 452.135
728 | 427.404
729 | 426.936
730 | 429.855
731 | 428.637
732 | 431.506
733 | 432.518
734 | 431.82
735 | 429.263
736 | 431.661
737 | 433.97
738 | 430.662
739 | 430.524
740 | 428.32
741 | 432.037
742 | 433.359
743 | 427.128
744 | 431.79
745 | 438.181
746 | 435.527
747 | 437.299
748 | 433.584
749 | 431.126
750 | 427.974
751 | 434.84
752 | 428.931
753 | 426.748
754 | 431.146
755 | 427.594
756 | 429.087
757 | 433.936
758 | 429.329
759 | 430.92
760 | 430.429
761 | 432.054
762 | 426.652
763 | 425.773
764 | 431.05
765 | 427.183
766 | 434.915
767 | 428.319
768 | 449.559
769 | 449.799
770 | 451.112
771 | 446.756
772 | 439.856
773 | 439.29
774 | 441.383
775 | 434.955
776 | 434.423
777 | 437.028
778 | 430.733
779 | 435.12
780 | 433.595
781 | 434.101
782 | 432.612
783 | 429.033
784 | 429.373
785 | 431.407
786 | 432.096
787 | 427.681
788 | 430.159
789 | 457.777
790 | 452.339
791 | 454.586
792 | 454.623
793 | 439.239
794 | 442.736
795 | 442.217
796 | 443.052
797 | 440.319
798 | 434.206
799 | 443.648
800 | 433.852
801 | 432.851
802 | 428.151
803 | 428.703
804 | 429.654
805 | 428.389
806 | 428.3
807 | 424.639
808 | 429.944
809 | 429.974
810 | 429.675
811 | 433.535
812 | 440.363
813 | 431.548
814 | 434.579
815 | 440.713
816 | 423.727
817 | 429.825
818 | 425.835
819 | 434.543
820 | 424.158
821 | 439.517
822 | 432.777
823 | 433.811
824 | 426.824
825 | 430.789
826 | 427.709
827 | 432.267
828 | 426.514
829 | 423.506
830 | 428.096
831 | 428.978
832 | 425.93
833 | 423.638
834 | 426.501
835 | 425.244
836 | 429.934
837 | 426.724
838 | 428.686
839 | 428.448
840 | 433.965
841 | 421.845
842 | 436.711
843 | 423.328
844 | 421.495
845 | 427.692
846 | 418.635
847 | 432.451
848 | 425.179
849 | 422.619
850 | 433.552
851 | 417.212
852 | 425.766
853 | 430.051
854 | 425.354
855 | 424.383
856 | 429.253
857 | 428.308
858 | 421.66
859 | 427.577
860 | 423.261
861 | 418.222
862 | 424.039
863 | 420.378
864 | 424.155
865 | 425.117
866 | 429.128
867 | 418.853
868 | 420.851
869 | 419.279
870 | 422.054
871 | 418.582
872 | 421.34
873 | 429.1
874 | 422.031
875 | 423.801
876 | 418.922
877 | 424.41
878 | 422.263
879 | 421.59
880 | 425.344
881 | 421.586
882 | 418.14
883 | 420.981
884 | 419.228
885 | 420.035
886 | 420.738
887 | 420.672
888 | 425.187
889 | 424.279
890 | 428.079
891 | 420.176
892 | 423.054
893 | 441.656
894 | 423.979
895 | 419.935
896 | 424.577
897 | 425.963
898 | 423.858
899 | 433.541
900 | 422.991
901 | 425.772
902 | 422.458
903 | 419.377
904 | 421.901
905 | 421.25
906 | 421.504
907 | 428.189
908 | 447.054
909 | 418.888
910 | 421.294
911 | 422.49
912 | 424.877
913 | 420.43
914 | 428.214
915 | 421.933
916 | 414.91
917 | 421.872
918 | 419.956
919 | 423.021
920 | 420.906
921 | 422.276
922 | 418.698
923 | 420.755
924 | 419.851
925 | 421.03
926 | 422.114
927 | 429.081
928 | 422.702
929 | 420.459
930 | 416.928
931 | 421.204
932 | 414.884
933 | 422.986
934 | 419.018
935 | 425.187
936 | 424.094
937 | 419.815
938 | 420.602
939 | 416.903
940 | 417.904
941 | 425.804
942 | 418.321
943 | 416.763
944 | 419.983
945 | 419.601
946 | 414.994
947 | 418.344
948 | 415.492
949 | 420.064
950 | 419.13
951 | 417.073
952 | 416.932
953 | 423.405
954 | 413.871
955 | 417.332
956 | 435.384
957 | 414.633
958 | 419.308
959 | 417.568
960 | 414.8
961 | 415.269
962 | 416.873
963 | 418.911
964 | 421.107
965 | 420.836
966 | 418.31
967 | 413.902
968 | 413.498
969 | 417.848
970 | 432.349
971 | 413.609
972 | 414.232
973 | 410.964
974 | 413.68
975 | 414.911
976 | 418.642
977 | 411.274
978 | 414.675
979 | 418.987
980 | 421.318
981 | 414.446
982 | 415.902
983 | 409.277
984 | 419.48
985 | 417.313
986 | 414.475
987 | 416.412
988 | 418.078
989 | 419.246
990 | 417.799
991 | 421.952
992 | 415.85
993 | 414.773
994 | 419.607
995 | 424.746
996 | 416.483
997 | 419.805
998 | 414.454
999 | 417.328
1000 | 418.954
1001 | 417.314
1002 | 423.349
1003 | 427.28
1004 | 414.77
1005 | 428.095
1006 | 412.832
1007 | 411.323
1008 | 424.115
1009 | 413.782
1010 | 420.011
1011 | 420.64
1012 | 418.269
1013 | 414.667
1014 | 416.043
1015 | 405.163
1016 | 419.986
1017 | 422.953
1018 | 432.253
1019 | 436.853
1020 | 434.075
1021 | 423.622
1022 | 426.136
1023 | 426.632
1024 | 419.347
1025 | 416.439
1026 | 417.576
1027 | 418.575
1028 | 412.274
1029 | 415.432
1030 | 414.445
1031 | 417.314
1032 | 411.938
1033 | 411.596
1034 | 410.296
1035 | 415.709
1036 | 408.017
1037 | 415.051
1038 | 422.018
1039 | 409.946
1040 | 409.407
1041 | 412.184
1042 | 414.207
1043 | 410.491
1044 | 413.209
1045 | 433.351
1046 | 399.633
1047 | 402.564
1048 | 416.064
1049 | 417.522
1050 | 408.255
1051 | 402.734
1052 | 404.984
1053 | 410.444
1054 | 409.562
1055 | 406.927
1056 | 409.452
1057 | 413.294
1058 | 409.796
1059 | 402.986
1060 | 413.788
1061 | 416.31
1062 | 409.245
1063 | 423.447
1064 | 416.871
1065 | 432.169
1066 | 413.429
1067 | 419.448
1068 | 411.712
1069 | 414.842
1070 | 407.958
1071 | 408.44
1072 | 411.472
1073 | 408.894
1074 | 413.207
1075 | 410.019
1076 | 415.877
1077 | 406.923
1078 | 408.918
1079 | 410.763
1080 | 410.849
1081 | 410.283
1082 | 413.493
1083 | 408.28
1084 | 408.909
1085 | 407.535
1086 | 409.17
1087 | 402.28
1088 | 403.998
1089 | 409.856
1090 | 416.414
1091 | 410.439
1092 | 413.528
1093 | 410.841
1094 | 408.957
1095 | 409.526
1096 | 408.849
1097 | 404.473
1098 | 399.156
1099 | 403.856
1100 | 405.165
1101 | 397.052
1102 | 399.982
1103 | 412.325
1104 | 406.063
1105 | 411.483
1106 | 414.526
1107 | 408.875
1108 | 410.53
1109 | 409.212
1110 | 415.956
1111 | 413.278
1112 | 421.983
1113 | 409.272
1114 | 412.102
1115 | 413.433
1116 | 411.769
1117 | 411.304
1118 | 407.119
1119 | 415.923
1120 | 422.377
1121 | 415.256
1122 | 411.224
1123 | 406.392
1124 | 413.397
1125 | 408.84
1126 | 405.84
1127 | 405.898
1128 | 404.977
1129 | 424.965
1130 | 405.094
1131 | 411.018
1132 | 409.706
1133 | 423.333
1134 | 426.848
1135 | 406.65
1136 | 422.759
1137 | 409.16
1138 | 423.2
1139 | 412.309
1140 | 419.323
1141 | 416.381
1142 | 414.406
1143 | 407.796
1144 | 411.244
1145 | 413.547
1146 | 406.19
1147 | 405.634
1148 | 410.366
1149 | 408.016
1150 | 402.898
1151 | 424.206
1152 | 424.666
1153 | 413.077
1154 | 403.662
1155 | 402.887
1156 | 413.386
1157 | 420.523
1158 | 426.244
1159 | 429.514
1160 | 418.779
1161 | 421.235
1162 | 426.776
1163 | 424.508
1164 | 424.172
1165 | 423.151
1166 | 418.603
1167 | 419.783
1168 | 425.561
1169 | 421.452
1170 | 414.631
1171 | 415.962
1172 | 413.257
1173 | 424.211
1174 | 420.908
1175 | 416.683
1176 | 426.349
1177 | 413.785
1178 | 418.663
1179 | 425.548
1180 | 420.982
1181 | 418.189
1182 | 418.44
1183 | 404.769
1184 | 418.313
1185 | 421.157
1186 | 418.264
1187 | 415.162
1188 | 409.711
1189 | 407.981
1190 | 417.128
1191 | 410.774
1192 | 412.017
1193 | 409.487
1194 | 413.357
1195 | 411.425
1196 | 397.98
1197 | 413.802
1198 | 406.214
1199 | 415.372
1200 | 404.968
1201 | 407.519
1202 | 397.466
1203 | 397.421
1204 | 402.154
1205 | 417.544
1206 | 428.474
1207 | 413.965
1208 | 418.409
1209 | 411.971
1210 | 410.33
1211 | 405.082
1212 | 397.86
1213 | 400.686
1214 | 408.454
1215 | 391.6
1216 | 392.317
1217 | 387.521
1218 | 392.772
1219 | 405.398
1220 | 399.901
1221 | 392.3
1222 | 398.065
1223 | 399.649
1224 | 399.079
1225 | 401.861
1226 | 393.656
1227 | 382.179
1228 | 387.449
1229 | 395.582
1230 | 390.816
1231 | 392.353
1232 | 381.967
1233 | 393.694
1234 | 390.797
1235 | 393.237
1236 | 394.293
1237 | 379.816
1238 | 389.038
1239 | 382.204
1240 | 390.68
1241 | 388.426
1242 | 392.593
1243 | 385.915
1244 | 392.015
1245 | 394.411
1246 | 392.427
1247 | 399.39
1248 | 404.861
1249 | 406.73
1250 | 396.179
1251 | 397.001
1252 | 381.943
1253 | 388.006
1254 | 377.749
1255 | 379.862
1256 | 385.446
1257 | 389.543
1258 | 380.259
1259 | 386.806
1260 | 384.774
1261 | 381.897
1262 | 380.553
1263 | 367.913
1264 | 377.094
1265 | 371.966
1266 | 371.561
1267 | 361.937
1268 | 379.449
1269 | 365.319
1270 | 375.657
1271 | 373.654
1272 | 370.476
1273 | 370.199
1274 | 378.557
1275 | 360.492
1276 | 375.728
1277 | 370.648
1278 | 360.027
1279 | 365.433
1280 | 366.265
1281 | 365.501
1282 | 361.136
1283 | 364.949
1284 | 365.404
1285 | 365.974
1286 | 389.85
1287 | 385.809
1288 | 389.863
1289 | 371.466
1290 | 378.662
1291 | 374.196
1292 | 365.044
1293 | 366.087
1294 | 366.721
1295 | 360.641
1296 | 359.494
1297 | 358.022
1298 | 355.333
1299 | 362.631
1300 | 357.105
1301 | 353.806
1302 | 354.396
1303 | 346.437
1304 | 354.783
1305 | 344.256
1306 | 347.956
1307 | 343.782
1308 | 354.719
1309 | 349.19
1310 | 351.357
1311 | 340.977
1312 | 342.653
1313 | 351.944
1314 | 348.785
1315 | 345.821
1316 | 350.945
1317 | 340.117
1318 | 343.124
1319 | 348.774
1320 | 335.415
1321 | 329.585
1322 | 336.348
1323 | 338.786
1324 | 340.246
1325 | 341.151
1326 | 336.568
1327 | 331.978
1328 | 324.103
1329 | 335.998
1330 | 335.955
1331 | 325.106
1332 | 325.466
1333 | 336.08
1334 | 326.594
1335 | 331.721
1336 | 304.341
1337 | 333.796
1338 | 332.209
1339 | 331.648
1340 | 312.87
1341 | 319.284
1342 | 326.571
1343 | 315.887
1344 | 320.473
1345 | 315.714
1346 | 326.605
1347 | 310.632
1348 | 306.254
1349 | 317.208
1350 | 313.594
1351 | 316.087
1352 | 311.561
1353 | 306.79
1354 | 309.195
1355 | 305.301
1356 | 298.512
1357 | 313.305
1358 | 306.168
1359 | 307.075
1360 | 302.995
1361 | 296.017
1362 | 294.924
1363 | 301.297
1364 | 303.33
1365 | 300.9
1366 | 290.314
1367 | 297.401
1368 | 289.797
1369 | 300.325
1370 | 290.833
1371 | 281.495
1372 | 288.28
1373 | 287.646
1374 | 281.629
1375 | 264.42
1376 | 304.595
1377 | 311.977
1378 | 314.125
1379 | 307.961
1380 | 324.809
1381 | 319.635